## Sheet1
Original_Composition | Binder_Atomic_Formula | Binder_Wt_Pct | Binder_Vol_Pct | Ceramic_Type | Sinter_Temp_C | Grain_Size_um | Relative_Density | TRS | HV | KIC
b Ti(CN) 20 Cr20 Fe20 Mn20 Ni40 | Cr20 Fe20 Mn20 Ni40 | 20 |  | Ti(C,N) | 1450 | 1.82 | 91.4 | 566 | 879 | NaN
b Ti(CN) 20 Cr20 Fe20 Mn20 Ni30 Ti10 | Cr20 Fe20 Mn20 Ni30 Ti10 | 20 |  | Ti(C,N) | 1450 | 1.82 | 92.2 | 501 | 893 | NaN
b Ti(CN) 20 Cr20 Fe20 Mn20 Ni20 Ti20 | Cr20 Fe20 Mn20 Ni20 Ti20 | 20 |  | Ti(C,N) | 1450 | 1.82 | 92.4 | 450 | 907 | NaN
b Ti(CN) 20 Cr20 Fe20 Mn20 Ni10 Ti30 | Cr20 Fe20 Mn20 Ni10 Ti30 | 20 |  | Ti(C,N) | 1450 | 1.82 | 91.8 | 302 | 920 | NaN
b (Ti,W)C 30(Co20 Cr20 Fe20 Ni35 Ti5) 1 Cr3C2 | Co20 Cr20 Fe20 Ni35 Ti5 | 30 |  | (Ti,W)C,Cr3C2 | 1450 | 2.5 | 97 | 776.6 | 791 | NaN
b (Ti,W)C 30(Co20 Cr20 Fe20 Ni25 Ti15) 1 Cr3C2 | Co20 Cr20 Fe20 Ni25 Ti15 | 30 |  | (Ti,W)C,Cr3C2 | 1450 | 2.5 | 95.8 | 632.4 | 762 | NaN
b (Ti,W)C 30(Co20 Cr20 Fe20 Ni15 Ti25) 1 Cr3C2 | Co20 Cr20 Fe20 Ni15 Ti25 | 30 |  | (Ti,W)C,Cr3C2 | 1450 | 2.5 | 93.6 | 425.1 | 552 | NaN
b (Ti,W)C 30(Co20 Cr20 Fe20 Ni5 Ti35) 1 Cr3C2 | Co20 Cr20 Fe20 Ni5 Ti35 | 30 |  | (Ti,W)C,Cr3C2 | 1450 | 2.5 | 84.7 | 296.8 | 534 | NaN
b (Ti,W)C 15 CoCrFeNiMo | CoCrFeNiMo | 15 |  | (Ti,W)C | 1450 | 1.75 | NaN | 967.2 | 1220 | 9.1
b (Ti,W)C 30 CoCrFeNiMo | CoCrFeNiMo | 30 |  | (Ti,W)C | 1450 | 1.75 | NaN | 1278.3 | 1090 | 13.6
b (Ti,W)C 30 (CoCrFeNiMo) 0.5 Cr3C2 | CoCrFeNiMo | 30 |  | (Ti,W)C,Cr3C2 | 1450 | 1.75 | NaN | 1292.9 | 1140 | 13.9
b (Ti,W)C 30 (CoCrFeNiMo) 1 Cr3C2 | CoCrFeNiMo | 30 |  | (Ti,W)C,Cr3C2 | 1450 | 1.75 | NaN | 1230.5 | 1140 | 13.5
b (Ti,W)C 30 (CoCrFeNiMo) 1.5 Cr3C2 | CoCrFeNiMo | 30 |  | (Ti,W)C,Cr3C2 | 1450 | 1.75 | NaN | 1150.2 | 1090 | 13
b (Ti,W)C 30 (CoCrFeNiMo) 0.5 Cr3C2 10 Mo | CoCrFeNiMo | 40 |  | (Ti,W)C,Cr3C2 | 1450 | 1.75 | NaN | 880.9 | 1140 | 11.5
b (Ti,W)C 30 (CoCrFeNiMo) 0.5 Cr3C2 10 Ni | CoCrFeNiMo | 40 |  | (Ti,W)C,Cr3C2 | 1450 | 1.75 | NaN | 1629.5 | 950 | 14.9
b (Ti,W)C 30 (CoCrFeNiMo) 0.5 Cr3C2 10 Mo 10 Ni | CoCrFeNiMo | 50 |  | (Ti,W)C,Cr3C2 | 1450 | 1.75 | NaN | 1153.7 | 980 | 14.2
b (Ti,W)C 30 (CoCrFeNiMo) 1 Cr3C2 15 Ni | CoCrFeNiMo | 45 |  | (Ti,W)C,Cr3C2 | 1450 | 1.75 | NaN | 1848.2 | 910 | 15.5