## Sheet1
| Group | Subgroup | Composition | Binder, vol-% | d, mm | HV, kgf/mm2 | KIC, MPa·m1/2 | Load, kgf | TRS, MPa | Sintering | T, °C
1 | co | 1 | b WC 25 Co | 37 | 2.2 | 895 | 20.8 | 5 | - | - | -
2 | co | 1 | b WC 19.5 Co | 29.9 | 2.2 | 983 | 17.3 | 5 | - | - | -
3 | co | 1 | b WC 14 Co | 22.3 | 2.2 | 1121 | 13.3 | 5 | - | - | -
4 | co | 1 | b WC 9 Co | 14.9 | 2.2 | 1286 | 10.6 | 5 | - | - | -
5 | co | 1 | b WC 3 Co | 5.2 | 2.2 | 1600 | 9 | 5 | - | - | -
6 | co | 1 | b WC 25 Co | 37 | 0.7 | 1119 | 14.8 | 5 | - | - | -
7 | co | 1 | b WC 19.5 Co | 29.9 | 0.7 | 1265 | 13.2 | 5 | - | - | -
8 | co | 1 | b WC 14 Co | 22.3 | 0.7 | 1505 | 11.3 | 5 | - | - | -
9 | co | 1 | b WC 9 Co | 14.9 | 0.7 | 1865 | 10.6 | 5 | - | - | -
10 | co | 1 | b WC 5.9 Co | 10 | 0.7 | 2020 | 8.9 | 5 | - | - | -
11 | co | 1 | b WC 3 Co | 5.2 | 0.7 | 2156 | 8.7 | 5 | - | - | -
12 | co | 1 | b WC 6 Co | 10.1 | 7.5 | 1110 | 15.6 | - | 2230 | con | 1380
13 | co | 1 | b WC 6 Co | 10.1 | 3.6 | 1433 | 12.8 | - | 1960 | con | 1380
14 | co | 1 | b WC 6 Co | 10.1 | 1.5 | 1578 | 10.6 | - | 1930 | con | 1380
15 | co | 1 | b WC 7 Co | 11.7 | 0.5 | 1592 | 8.3 | - | 1965 | con | 1380
16 | co | 1 | b WC 10 Co | 16.4 | 5 | 1127 | 15.1 | - | 2500 | con | 1380
17 | co | 1 | b WC 10 Co | 16.4 | 3.2 | 1173 | 12.7 | - | 2320 | con | 1380
18 | co | 1 | b WC 10 Co | 16.4 | 0.5 | 1523 | 8.6 | - | 2660 | con | 1380
19 | co | 1 | b WC 13 Co | 20.9 | 4 | 1127 | 17.2 | - | 2680 | con | 1380
20 | co | 1 | b WC 14 Co | 22.3 | 2 | 1173 | 15.1 | - | 2780 | con | 1380
21 | co | 1 | b WC 16 Co | 25.2 | 2.2 | 1043 | 13.5 | - | 2680 | con | 1380
22 | co | 1 | b WC 18 Co | 27.9 | 1 | 1101 | 12.8 | - | 3400 | con | 1380
23 | co | 1 | b WC 10 Co | 16.4 | - | 1183 | 11.6 | - | 2800 | con | 1380
24 | co | 1 | b WC 6 Co | 10.1 | 7.5 | 1110 | 15.6 | - | - | con | 1380
25 | co | 1 | b WC 6 Co | 10.1 | 3.5 | 1373 | 12.8 | - | - | con | 1380
26 | co | 1 | b WC 10 Co | 16.4 | 1.1 | 1498 | 8.9 | 60 | - | con | -
27 | co | 1 | b WC 10 Co | 16.4 | 1.1 | 1431 | 10.3 | 60 | - | con | -
28 | co | 1 | b WC 10 Co | 16.4 | 1.2 | 1333 | 11.1 | 60 | - | con | -
29 | co | 1 | b WC 10 Co | 16.4 | 1.6 | 1249 | 11.8 | 60 | - | con | -
30 | co | 1 | b WC 10 Co | 16.4 | 1.9 | 1180 | 12.3 | 60 | - | con | -
31 | co | 1 | b WC 10 Co | 16.4 | 2.8 | 1100 | 14.7 | 60 | - | con | -
32 | co | 1 | b WC 6 Co | 10.1 | - | 1549 | 8 | 50 | - | p | -
33 | co | 1 | b WC 9 Co | 14.9 | - | 1455 | 11.8 | 50 | - | p | -
34 | co | 1 | b WC 8 Co | 13.3 | - | 1322 | 12.1 | 50 | - | p | -
35 | co | 1 | b WC 11 Co | 17.9 | - | 1399 | 13.2 | 50 | - | p | -
36 | co | 1 | b WC 10 Co | 16.4 | - | 1298 | 14.6 | 50 | - | p | -
37 | co | 1 | b WC 8 Co | 13.3 | - | 1281 | 15 | 50 | - | p | -
38 | co | 1 | b WC 16 Co | 25.2 | - | 1204 | 15.5 | 50 | - | p | -
39 | co | 1 | b WC 10 Co | 16.4 | - | 1182 | 15.6 | 50 | - | p | -
40 | co | 1 | b WC 15 Co | 23.7 | 2.9 | 1050 | 17 | 30 | - | - | -
41 | co | 1 | b WC 10 Co | 16.4 | 1.9 | 1333 | 13.5 | 30 | - | con | 1380
42 | co | 1 | b WC 6 Co | 10.1 | 4.3 | 1400 | 12.8 | 30 | 2500 | - | -
43 | co | 1 | b WC 9 Co | 14.9 | 4.3 | 1130 | 13.2 | 30 | 2800 | - | -
44 | co | 1 | b WC 12 Co | 19.4 | 4.3 | 1100 | 13.4 | 30 | 2900 | - | -
45 | co | 1 | b WC 15 Co | 23.7 | 4.3 | 1050 | 14.1 | 30 | 3000 | - | -
46 | co | 1 | b WC 4 Co | 6.8 | 1.4 | 1730 | 6.9 | 30 | 1600 | - | -
47 | co | 1 | b WC 6 Co | 10.1 | 1.4 | 1580 | 9.6 | 30 | 2000 | - | -
48 | co | 1 | b WC 9 Co | 14.9 | 1.4 | 1420 | 12.3 | 30 | 2350 | - | -
49 | co | 1 | b WC 12 Co | 19.4 | 1.4 | 1290 | 12.7 | 30 | 2450 | - | -
50 | co | 1 | b WC 15 Co | 23.7 | 1.4 | 1150 | 13.8 | 30 | 2700 | - | -
51 | co | 1 | b WC 25 Co | 37 | 1.4 | 780 | 14.5 | 30 | 2900 | - | -
52 | co | 1 | b WC 6 Co | 10.1 | 1.2 | 1780 | 10.8 | 30 | 3000 | - | -
53 | co | 1 | b WC 10.5 Co | 17.1 | 1.2 | 1530 | 13.8 | 30 | 3200 | - | -
54 | co | 1 | b WC 13.5 Co | 21.6 | 1.2 | 1500 | 11.2 | 30 | 3400 | - | -
55 | co | 1 | b WC 20 Co | 30.6 | - | 1000 | 16.8 | 10 | 3380 | - | -
56 | co | 1 | b WC 3 Co | 5.2 | - | 1740 | 8.1 | - | 1440 | - | -
57 | co | 1 | b WC 6 Co | 10.1 | - | 1585 | 9 | - | 2070 | - | -
58 | co | 1 | b WC 9 Co | 14.9 | - | 1470 | 9.5 | - | 2680 | - | -
59 | co | 1 | b WC 13 Co | 20.9 | - | 1350 | 12.1 | - | 3070 | - | -
60 | co | 1 | b WC 15 Co | 23.7 | - | 1150 | 14 | - | 3170 | - | -
61 | co | 1 | b WC 5.5 Co | 9.3 | - | 1610 | 9.3 | - | 2020 | - | -
62 | co | 1 | b WC 18 Co | 27.9 | - | 1190 | 12.8 | - | 3190 | - | -
63 | co | 1 | b WC 20 Co | 30.6 | - | 1060 | 16.8 | 10 | 3380 | - | -
64 | co | 1 | b WC 14.5 Co | 23 | 1.5 | 1650 | 9.4 | 20 | - | con | 1400
65 | co | 1 | b WC 15.5 Co | 24.4 | 3.1 | 1270 | 14.5 | 20 | - | con | 1400
66 | co | 1 | b WC 4.5 Co | 7.7 | 1.9 | 2090 | 7.1 | 20 | - | con | 1480
67 | co | 1 | b WC 11.5 Co | 18.6 | 1.4 | 1800 | 8.9 | 20 | - | con | 1420
68 | co | 1 | b WC x Co | - | 6 | 1396 | 12.3 | 30 | - | - | -
69 | co | 1 | b WC x Co | - | 6 | 1340 | 12.9 | 30 | - | - | -
70 | co | 1 | b WC x Co | - | 6 | 1298 | 14.7 | 30 | - | - | -
71 | co | 1 | b WC x Co | - | 6 | 1238 | 15.6 | 30 | - | - | -
72 | co | 1 | b WC x Co | - | 6 | 1178 | 18.1 | 30 | - | - | -
73 | co | 1 | b WC x Co | - | 6 | 1147 | 19.3 | 30 | - | - | -
74 | co | 1 | b WC x Co | - | 6 | 1113 | 20.4 | 30 | - | - | -
75 | co | 1 | b WC x Co | - | 2.2 | 1600 | 9.3 | 30 | - | - | -
76 | co | 1 | b WC x Co | - | 2.2 | 1560 | 10.1 | 30 | - | - | -
77 | co | 1 | b WC x Co | - | 2.2 | 1507 | 11 | 30 | - | - | -
78 | co | 1 | b WC x Co | - | 2.2 | 1447 | 12.6 | 30 | - | - | -
79 | co | 1 | b WC x Co | - | 2.2 | 1349 | 13.2 | 30 | - | - | -
80 | co | 1 | b WC x Co | - | 2.2 | 1302 | 14.3 | 30 | - | - | -
81 | co | 1 | b WC x Co | - | 2.2 | 1273 | 15 | 30 | - | - | -
82 | co | 1 | 90 WC 10 Co | 16.4 | 2.5 | 1193 | 16.4 | 30 | - | con | -
83 | co | 1 | 94 WC 6 Co | 10.1 | 1.2 | 1561 | 9.8 | 30 | - | con | -
84 | co | 1 | 94 WC 6 Co | 10.1 | 0.8 | 1719 | 8.4 | 30 | - | con | -
85 | co | 1 | 85 WC 15 Co | 23.7 | 0.1 | 1868 | 8.1 | 30 | - | con | 1350
86 | co | 1 | 87 WC 13 Co | 20.9 | 0.1 | 1820 | 8.3 | 30 | - | con | 1350
87 | co | 1 | 93 WC 7 Co | 11.7 | 0.5 | 2154 | 8.4 | 30 | - | con | 1350
88 | co | 1 | b WC 6 Co | 10.1 | 1 | 1776 | 8.2 | 30 | - | con | -
89 | co | 1 | b WC 6 Co | 10.1 | 0.7 | 1618 | 8.9 | 30 | - | con | -
90 | co | 1 | b WC 4 Co | 6.8 | 1.2 | 1870 | 9.3 | 30 | - | con | -
91 | co | 1 | b WC 10 Co | 16.4 | 1.2 | 1493 | 12.5 | 30 | - | - | -
92 | co | 1 | b WC 10 Co | 16.4 | 1.2 | 1541 | 11 | 30 | - | - | -
93 | co | 1 | b WC 10 Co | 16.4 | 1.2 | 1661 | 9.7 | 30 | - | - | -
94 | co | 1 | b WC x Co | - | 6 | 1115 | 20.4 | 10 | - | - | -
95 | co | 1 | b WC x Co | - | 6 | 1143 | 19.3 | 10 | - | - | -
96 | co | 1 | b WC x Co | - | 6 | 1174 | 18.1 | 10 | - | - | -
97 | co | 1 | b WC x Co | - | 6 | 1245 | 15.6 | 10 | - | - | -
98 | co | 1 | b WC x Co | - | 6 | 1307 | 14.7 | 10 | - | - | -
99 | co | 1 | b WC x Co | - | 6 | 1344 | 13 | 10 | - | - | -
100 | co | 1 | b WC x Co | - | 6 | 1403 | 12.3 | 10 | - | - | -
101 | co | 1 | b WC x Co | - | 3.2 | 784 | 23.2 | 10 | - | - | -
102 | co | 1 | b WC x Co | - | 3.2 | 1232 | 14.6 | 10 | - | - | -
103 | co | 1 | b WC x Co | - | 2.2 | 773 | 22.7 | 10 | - | - | -
104 | co | 1 | b WC x Co | - | 2.2 | 1064 | 17 | 10 | - | - | -
105 | co | 1 | b WC x Co | - | 1.3 | 903 | 15.1 | 10 | - | - | -
106 | co | 1 | b WC x Co | - | 1.3 | 955 | 16 | 10 | - | - | -
107 | co | 1 | b WC x Co | - | 1.3 | 1104 | 13.2 | 10 | - | - | -
108 | co | 1 | b WC x Co | - | 1.3 | 1253 | 12.5 | 10 | - | - | -
109 | co | 1 | b WC x Co | - | 1.3 | 1334 | 11.4 | 10 | - | - | -
110 | co | 1 | b WC x Co | - | 1.3 | 1423 | 11.6 | 10 | - | - | -
111 | co | 1 | b WC x Co | - | 1.3 | 1423 | 12.5 | 10 | - | - | -
112 | co | 1 | b WC x Co | - | 1.3 | 1551 | 10.3 | 10 | - | - | -
113 | co | 1 | b WC x Co | - | 1.3 | 1642 | 10 | 10 | - | - | -
114 | co | 1 | b WC x Co | - | 1 | 1141 | 11.5 | 10 | - | - | -
115 | co | 1 | b WC x Co | - | 1 | 1332 | 9.2 | 10 | - | - | -
116 | co | 1 | b WC x Co | - | 1 | 1584 | 8.5 | 10 | - | - | -
117 | co | 1 | b WC x Co | - | 1 | 1703 | 7.7 | 10 | - | - | -
118 | co | 1 | b WC x Co | - | 1 | 1763 | 8.6 | 10 | - | - | -
119 | co | 1 | b WC x Co | - | 1 | 1803 | 7.7 | 10 | - | - | -
120 | co | 1 | b WC x Co | - | 1 | 1810 | 7.5 | 10 | - | - | -
121 | co | 1 | b WC x Co | - | 1 | 1843 | 7.9 | 10 | - | - | -
122 | co | 1 | b WC x Co | - | 0.4 | 1682 | 7 | 10 | - | - | -
123 | co | 1 | b WC x Co | - | 0.4 | 2022 | 5.4 | 10 | - | - | -
124 | co | 1 | b WC x Co | - | 0.4 | 2353 | 6.1 | 10 | - | - | -
125 | co | 1 | b WC 31 Co 34 Os | 69.1 | 3.8 | 1443 | 11.9 | - | - | f | -
126 | co | 1 | b WC 65 Co | 76.6 | 3.7 | 1336 | 14.9 | - | - | f | -
127 | co | 1 | b WC x Co | - | - | 1370 | 12.3 | 50 | - | con | 1500
128 | co | 1 | b WC x Co | - | - | 1297 | 15.5 | 50 | - | con | 1500
129 | co | 1 | b WC 10 Co | 16.4 | 0.8 | 1420 | 13.2 | 30 | - | - | -
130 | co | 1 | b WC 2.9 Co | 5 | 0.9 | 2014 | 6.5 | - | - | - | -
131 | co | 1 | b WC 6 Co | 10.1 | 1 | 1710 | 9 | 30 | - | con | -
132 | co | 1 | b WC 6 Co | 10.1 | 0.7 | 1860 | 8.2 | 30 | - | con | -
133 | co | 1 | b WC 10 Co | 16.4 | 2.5 | 1280 | 16.4 | 30 | - | con | -
134 | co | 1 | b WC 9.2 Co | 15.2 | 0.9 | 1780 | 8.9 | 30 | - | con | -
135 | co | 1 | b WC 1 Co | 1.8 | 0.6 | 2255 | - | - | 880 | - | -
136 | co | 1 | b WC 2 Co | 3.5 | 0.9 | 1890 | - | - | 1180 | - | -
137 | co | 1 | b WC 5 Co | 8.5 | 1.5 | 1650 | - | - | 1960 | - | -
138 | co | 1 | b WC 7 Co | 11.7 | 2 | 1362 | - | - | 3100 | - | -
139 | co | 1 | b WC 8 Co | 13.3 | 4.5 | 1222 | - | - | 3000 | - | -
140 | co | 1 | b WC 25 Co | 37 | 2.1 | 801 | 32.6 | 100 | - | con | -
141 | co | 1 | b WC 20 Co | 30.6 | 2.3 | 870 | 31.9 | 100 | - | con | -
142 | co | 1 | b WC 25 Co | 37 | 1.1 | 889 | 39.9 | 100 | - | con | -
143 | co | 1 | b WC 24 Co | 35.8 | 1.1 | 907 | 32 | 100 | - | con | -
144 | co | 1 | b WC 20 Co | 30.6 | 2.2 | 919 | 27.1 | 100 | - | con | -
145 | co | 1 | b WC 11 Co | 17.9 | 5.2 | 973 | 20.4 | 100 | - | con | -
146 | co | 1 | b WC 15 Co | 23.7 | 1.9 | 987 | 22.5 | 100 | - | con | -
147 | co | 1 | b WC 20 Co | 30.6 | 1 | 994 | 24.1 | 100 | - | con | -
148 | co | 1 | b WC 9 Co | 14.9 | 4.9 | 996 | 19 | 100 | - | con | -
149 | co | 1 | b WC 10 Co | 16.4 | 2.8 | 1014 | 15.6 | 100 | - | con | -
150 | co | 1 | b WC 15 Co | 23.7 | 2 | 1019 | 28.8 | 100 | - | con | -
151 | co | 1 | b WC 15 Co | 23.7 | 1.9 | 1055 | 19.9 | 100 | - | con | -
152 | co | 1 | b WC 20 Co | 30.6 | 1.2 | 1071 | 26.2 | 100 | - | con | -
153 | co | 1 | b WC 6 Co | 10.1 | 3.6 | 1073 | 13.3 | 100 | - | con | -
154 | co | 1 | b WC 10 Co | 16.4 | 1.8 | 1196 | 14.6 | 100 | - | con | -
155 | co | 1 | b WC 6 Co | 10.1 | 2.9 | 1203 | 12.2 | 100 | - | con | -
156 | co | 1 | b WC 6 Co | 10.1 | 1.6 | 1266 | 12 | 100 | - | con | -
157 | co | 1 | b WC 15.2 Co | 24 | 3.1 | 935 | 20.9 | - | 3250 | HIP | -
158 | co | 1 | b WC 14.7 Co | 23.3 | 2.4 | 1020 | 17.7 | - | 3215 | HIP | -
159 | co | 1 | b WC 16.74 Co | 26.2 | 2.1 | 1035 | 17.5 | - | 3429 | HIP | -
160 | co | 1 | b WC 12.2 Co | 19.7 | 2.6 | 1050 | 17.5 | - | 3229 | HIP | -
161 | co | 1 | b WC 16.27 Co | 25.5 | 1.8 | 1075 | 17.1 | - | 3554 | HIP | -
162 | co | 1 | b WC 10.2 Co | 16.7 | 3.1 | 1070 | 16.3 | - | 3015 | HIP | -
163 | co | 1 | b WC 10.32 Co | 16.9 | 2.9 | 1105 | 16 | - | 3547 | HIP | -
164 | co | 1 | b WC 10.93 Co | 17.8 | 1.9 | 1225 | 14.3 | - | 3802 | HIP | -
165 | co | 1 | b WC 14.52 Co | 23.1 | 1.7 | 1160 | 15.2 | - | 3836 | HIP | -
166 | co | 1 | b WC 9.31 Co | 15.3 | 2.2 | 1225 | 13.8 | - | 3781 | HIP | -
167 | co | 1 | b WC 10.57 Co | 17.3 | 1.6 | 1300 | 13.2 | - | 3919 | HIP | -
168 | co | 1 | b WC 9.23 Co | 15.2 | 1.7 | 1300 | 12.2 | - | 3912 | HIP | -
169 | co | 1 | b WC 10.9 Co | 17.8 | 1.7 | 1265 | 12.5 | - | 3671 | HIP | -
170 | co | 1 | b WC 6.35 Co | 10.7 | 1.9 | 1335 | 12.7 | - | 3602 | HIP | -
171 | co | 1 | b WC 8.18 Co | 13.6 | 1.6 | 1370 | 12.5 | - | 3153 | HIP | -
172 | co | 1 | b WC 8.01 Co | 13.3 | 1.4 | 1430 | 11.8 | - | 3236 | HIP | -
173 | co | 1 | b WC 10.24 Co | 16.8 | 1 | 1440 | 11.6 | - | 3353 | HIP | -
174 | co | 1 | b WC 6.1 Co | 10.3 | 1.5 | 1450 | 10.2 | - | 3133 | HIP | -
175 | co | 1 | b WC 5.91 Co | 10 | 1.2 | 1595 | 10.4 | - | 3712 | HIP | -
176 | co | 1 | b WC 13.75 Co | 22 | 0.5 | 1645 | 10 | - | 4271 | HIP | -
177 | co | 1 | b WC 10.3 Co | 16.8 | 0.6 | 1750 | 9.4 | - | 3705 | HIP | -
178 | co | 1 | b WC 3.97 Co | 6.8 | 1.1 | 1710 | 9.5 | - | 3464 | HIP | -
179 | co | 1 | b WC 6.27 Co | 10.6 | 0.9 | 1653 | - | - | 3174 | HIP | -
180 | co | 1 | b WC 12 Co | 19.4 | 0.8 | 1326 | 12.5 | 10 | - | con | 1420
181 | co | 1 | b WC 12 Co | 19.4 | 0.8 | 1381 | 17.3 | - | - | con | 1400
182 | co | 1 | b WC 12 Co | 19.4 | 0.9 | 1386 | 13.5 | - | - | con | 1450
183 | co | 1 | b WC 12 Co | 19.4 | 1.1 | 1370 | 14 | - | - | con | 1450
184 | co | 1 | b WC 12 Co 0 NbC | 19.4 | - | 1269 | 16.4 | 10 | - | con | 1420
185 | co | 1 | b WC 6 Co | 10.1 | - | 1820 | 12.2 | - | - | con | -
186 | co | 1 | b WC 10 Co | 16.4 | - | 1540 | 14.7 | - | - | con | -
187 | co | 1 | b WC 10 Co | 16.4 | 3 | 1200 | 12 | - | - | - | -
188 | co | 1 | b WC 10 Co | 16.4 | - | 1366 | 12.5 | 30 | - | s | 1450
189 | co | 1 | b WC 12 Co 0.8 C | 19.5 | 0.3 | 1803 | 10.8 | 30 | - | HIP | 1100
190 | co | 1 | b WC 12 Co 0.8 C | 19.5 | 0.7 | 1502 | 12.9 | 30 | - | con | 1400
191 | co | 1 | b WC 12 Co | 19.4 | 0.7 | 1630 | 10.2 | 30 | - | con | 1400
192 | co | 1 | b WC 12 Co | 19.4 | 0.8 | 1480 | 12.2 | 30 | - | con | 1400
193 | co | 1 | b WC 12 Co | 19.4 | 0.4 | 1675 | 10.8 | 30 | - | con | 1400
194 | co | 1 | b WC 8 Co | 13.3 | 4 | 1400 | 17.7 | 10 | - | HIP | 1501
195 | co | 1 | b WC 6 Co | 10.1 | 0.8 | 1618 | 8.8 | - | - | - | -
196 | co | 1 | b WC 8 Co | 13.3 | 0.8 | 1424 | 9.8 | - | - | - | -
197 | co | 1 | b WC 10 Co | 16.4 | 0.8 | 1327 | 10.9 | - | - | - | -
198 | co | 1 | b WC 10 Co | 16.4 | 0.1 | 1845 | 10.2 | - | - | - | 1200
199 | co | 1 | b WC 15 Co | 23.7 | - | 1417 | 10.2 | 30 | 2450 | con | 1350
200 | co | 1 | b WC 15 Co | 23.7 | - | 1416 | 9.5 | 30 | 2300 | con | 1400
201 | co | 1 | b WC 10 Co | 16.4 | 7 | 1900 | 9.1 | - | - | - | -
202 | co | 1 | b WC 18 Co | 27.9 | 7 | 1450 | 13 | - | - | - | -
203 | co | 1 | b WC 6 Co | 10.1 | 4.3 | 1450 | 12.7 | 10 | 2400 | con | -
204 | co | 1 | b WC 8 Co | 13.3 | 4.3 | 1250 | 14.6 | 10 | 2700 | con | -
205 | co | 1 | b WC 9 Co | 14.9 | 4.3 | 1250 | 14.6 | 10 | 2600 | con | -
206 | co | 1 | b WC 10 Co | 16.4 | 4.3 | 1200 | 14.6 | 10 | 2800 | con | -
207 | co | 1 | b WC 11 Co | 17.9 | 4.3 | 1150 | 15.2 | 10 | 2700 | con | -
208 | co | 1 | b WC 15 Co | 23.7 | 4.3 | 1050 | 16.3 | 10 | 2800 | con | -
209 | co | 1 | b WC 6.5 Co | 10.9 | 6 | 1100 | 16.3 | 10 | 2200 | con | -
210 | co | 1 | b WC 8.6 Co | 14.2 | 6 | 1050 | 16.9 | 10 | 2300 | con | -
211 | co | 1 | b WC 9.5 Co | 15.6 | 6 | 1050 | 16.9 | 10 | 2300 | con | -
212 | co | 1 | b WC 8 Co | 13.3 | - | 1920 | 12.4 | 30 | - | HIP | 1400
213 | co | 1 | b WC 10 Co | 16.4 | - | 1211 | 11.6 | 40 | - | HIP | 1480
214 | co | 1 | b WC 8 Co | 13.3 | 10.8 | 1003 | 21.5 | 30 | 2032 | HIP | 1450
215 | co | 1 | b WC 8 Co | 13.3 | 8.9 | 1152 | 20.9 | 30 | 2258 | HIP | 1450
216 | co | 1 | b WC 8 Co | 13.3 | - | 1570 | 10.9 | 30 | 3100 | con | 1490
217 | co | 1 | b WC x Co | - | - | 1138 | 22.9 | 50 | - | con | -
218 | co | 1 | b WC x Co | - | - | 1218 | 18.2 | 50 | - | con | -
219 | co | 1 | b WC x Co | - | - | 1423 | 12.8 | 50 | - | con | -
220 | co | 1 | b WC x Co | - | - | 1806 | 9.5 | 50 | - | con | -
221 | co | 1 | b WC x Co | - | - | 1775 | 9.4 | 50 | - | con | -
222 | co | 1 | b WC x Co | - | - | 1878 | 8.3 | 50 | - | con | -
223 | co | 1 | b WC 12 Co | 19.4 | - | 1380 | 14.1 | 50 | 3630 | con | -
224 | co | 1 | b WC 12 Co | 19.4 | - | 1392 | 13 | 50 | - | con | -
225 | co | 1 | b WC 6.55 Co | 11 | 0.7 | 1782 | 9.4 | 30 | 3130 | con | 1390
226 | co | 1 | b WC 10.4 Co | 17 | 0.7 | 1591 | 11 | 30 | 3655 | con | 1390
227 | co | 1 | b WC 13.1 Co | 21 | 0.7 | 1483 | 12.3 | 30 | 3833 | con | 1390
228 | co | 1 | b WC 7.18 Co | 12 | 0.8 | 1748 | 9.2 | 30 | 2129 | con | 1390
229 | co | 1 | b WC 12.41 Co | 20 | 1 | 1359 | 13.6 | 30 | 2858 | con | 1390
230 | co | 1 | b WC 8.45 Co | 14 | 1.5 | 1426 | 11.8 | 30 | 2486 | con | 1390
231 | co | 1 | b WC 10.4 Co | 17 | 1.4 | 1335 | 13.8 | 30 | 2885 | con | 1390
232 | co | 1 | b WC 13.1 Co | 21 | 1.7 | 1264 | 20.8 | 30 | 2904 | con | 1390
233 | co | 1 | b WC 7.81 Co | 13 | 2.2 | 1395 | 12 | 30 | 2416 | con | 1390
234 | co | 1 | b WC 9 Co 0 TaC | 14.9 | 8.7 | 925 | 22.5 | 30 | - | HIP | 1450
235 | co | 1 | b WC 15 Co | 23.7 | 2 | 1030 | 15.8 | 30 | - | - | 1390
236 | co | 1 | b WC 10 Co | 16.4 | 1.6 | 1290 | 14.7 | 30 | - | HIP | 1390
237 | co | 1 | b WC 10 Co | 16.4 | 0.9 | 1463 | 13.2 | 30 | - | HIP | 1390
238 | co | 1 | b WC 7 Co | 11.7 | 1.4 | 1456 | 11.2 | - | - | con | 1380
239 | co | 1 | b WC 7 Co | 11.7 | 1.5 | 1447 | 11.3 | - | - | con | 1430
240 | co | 1 | b WC 7 Co | 11.7 | 1.6 | 1435 | 11.5 | - | - | con | 1430
241 | co | 1 | b WC 7 Co | 11.7 | 2 | 1363 | 12.8 | - | - | con | 1380
242 | co | 1 | b WC 7 Co | 11.7 | 2.2 | 1357 | 14 | - | - | con | 1430
243 | co | 1 | b WC 7 Co | 11.7 | 2.3 | 1347 | 13.7 | - | - | con | 1430
244 | co | 1 | b WC 6 Co | 10.1 | 9.6 | 996 | 16.9 | 30 | 2313 | con | 1450
245 | co | 1 | b WC 6 Co | 10.1 | 4.7 | 1155 | 14.3 | 30 | 2136 | con | 1450
246 | co | 1 | b WC 6 Co | 10.1 | 6.5 | 1164 | 17.8 | 30 | 2597 | con | 1450
247 | co | 1 | b WC 10 Co | 16.4 | 2.7 | 1301 | 13.4 | 30 | - | HIP | 1450
248 | co | 1 | b WC 10 Co | 16.4 | - | 1910 | 8.1 | 30 | - | con | 1500
249 | co | 1 | b WC 7 Co | 11.7 | 1.4 | 1476 | 12.1 | 30 | 2982 | - | 1450
250 | co | 1 | b WC 10 Co | 10.1 | 1 | 1440 | 11.9 | 30 | 3570 | HIP | 1410
251 | co | 1 | b WC 10 Co | 16.4 | - | 968 | 21.3 | 50 | - | con | 1430
252 | co | 1 | b WC 10 Co | 16.4 | - | 1425 | 12.3 | 50 | - | con | 1430
253 | co | 1 | b WC 10 Co 0.2 Mo2C | 16.4 | - | 1596 | 9.1 | - | - | HIP | 1390
254 | co | 1 | b WC 10 Co 0.7 Mo2C | 16.3 | - | 1635 | 9.3 | - | - | HIP | 1390
255 | co | 1 | b WC 10 Co 1.2 Mo2C | 16.3 | - | 1634 | 9 | - | - | HIP | 1390
256 | co | 1 | b WC 10 Co | 16.4 | - | 1471 | 11.5 | - | - | HIP | 1390
257 | co | 1 | b WC 12 Co | 19.4 | 1 | 1420 | 14.3 | 30 | - | HIP | 1400
258 | co | 1 | b WC 10 Co | 16.4 | 0.4 | 1362 | 14.2 | 30 | - | con | 1350
259 | co | 1 | b WC 9.5 Co 0.5 Cu | 16.4 | 0.4 | 1410 | 14.3 | 30 | - | con | 1350
260 | co | 1 | b WC 9 Co 1 Cu | 16.4 | 0.4 | 1396 | 13.7 | 30 | - | con | 1350
261 | co | 1 | b WC 8.5 Co 1.5 Cu | 16.4 | 0.4 | 1387 | 13.3 | 30 | - | con | 1350
262 | co | 1 | b WC 8 Co 2 Cu | 16.4 | 0.4 | 1316 | 12.2 | 30 | - | con | 1350
263 | co | 1 | b WC 6 Co | 10.1 | - | 1790 | 9.6 | 30 | - | - | -
264 | co | 1 | b WC 10 Co | 16.4 | - | 1784 | 7.5 | 30 | - | HIP | -
265 | co | 1 | b WC 12 Co | 19.4 | 0.8 | 1381 | 17.3 | 30 | - | con | 1400
266 | co | 1 | b WC 12 Co | 19.4 | 0.3 | 1800 | 10.7 | 30 | - | HIP | 1100
267 | co | 1 | b WC 8 Co | 13.3 | 1.6 | 1380 | 12.4 | 30 | 2923 | con | 1400
268 | co | 1 | b WC 10 Co | 16.4 | 0.3 | 1850 | 9.5 | - | - | - | -
269 | co | 1 | b WC 12 Co | 19.4 | 0.7 | 1596 | 10.5 | 30 | - | - | -
270 | co | 1 | b WC 10 Co | 16.4 | 6 | 1217 | 17.4 | 30 | - | - | -
271 | co | 1 | b WC 10 Co | 16.4 | - | 1530 | 10.1 | 30 | 2324 | con | 1430
272 | co | 1 | b WC 10 Co 0.4 CeO2 | 16.4 | - | 1580 | 10.3 | 30 | 2450 | con | 1430
273 | co | 1 | b WC 10 Co 0.8 CeO2 | 16.4 | - | 1586 | 10.6 | 30 | 2523 | con | 1430
274 | co | 1 | b WC 10 Co 1.2 CeO2 | 16.4 | - | 1577 | 9.3 | 30 | 2466 | con | 1430
275 | co | 1 | b WC 10 Co 0.4 CeO2 | 16.4 | - | 1745 | 10.7 | 30 | 2648 | con | 1430
276 | co | 1 | b WC 10 Co 0.8 CeO2 | 16.4 | - | 1680 | 10.4 | 30 | 2559 | con | 1430
277 | co | 1 | b WC 10 Co 1.2 CeO2 | 16.4 | - | 1600 | 9.2 | 30 | 2527 | con | 1430
278 | co | 1 | b WC 8 Co | 13.3 | 1.5 | 1378 | 14.4 | 30 | - | HIP | 1450
279 | co | 1 | b WC 8 Co | 13.3 | 2.6 | 1336 | 15.9 | 30 | 3307 | con | 1430
280 | co | 1 | 93.5 WC 6.5 Co | 10.9 | - | 2025 | 8.3 | 30 | 3400 | con | -
281 | co | 1 | 92 WC 8 Co | 13.3 | - | 1975 | 8.7 | 30 | 3500 | con | -
282 | co | 1 | 90 WC 10 Co | 16.4 | - | 1900 | 9 | 30 | 3600 | con | -
283 | co | 1 | 94 WC 6 Co | 10.1 | - | 1700 | 9 | 30 | 2400 | con | -
284 | co | 1 | b WC 6.5 Co | 10.9 | - | 1500 | 9.6 | 30 | 2600 | con | -
285 | co | 1 | b WC 10 Co | 16.4 | - | 1350 | 13.7 | 30 | 2700 | con | -
286 | co | 1 | b WC 12 Co | 19.4 | - | 1275 | 15.5 | 30 | 3000 | con | -
287 | co | 1 | b WC 12 Co | 19.4 | - | 1280 | 15.4 | 30 | 3000 | con | -
288 | co | 1 | b WC 15 Co | 23.7 | - | 1100 | 21 | 30 | 3000 | con | -
289 | co | 1 | b WC 4 Co | 6.8 | - | 1750 | 8.7 | 30 | 2800 | con | -
290 | co | 1 | b WC 6.5 Co | 10.9 | - | 1550 | 9.6 | 30 | 2600 | con | -
291 | co | 1 | b WC 10 Co | 16.4 | - | 1350 | 13.7 | 30 | 2700 | con | -
292 | co | 1 | b WC 12 Co | 19.4 | - | 1275 | 15.5 | 30 | 3000 | con | -
293 | co | 1 | b WC 15 Co | 23.7 | - | 1100 | 21 | 30 | 3000 | con | -
294 | co | 1 | b WC 20 Co | 30.6 | - | 1025 | 24 | 30 | 2800 | con | -
295 | co | 1 | b WC 20 Co | 30.6 | - | 1050 | 24 | 30 | 2800 | con | -
296 | co | 1 | b WC 19 Co | 29.3 | - | 950 | 24 | 30 | 2800 | con | -
297 | co | 1 | b WC 26 Co | 38.3 | - | 890 | 24 | 30 | 2700 | con | -
298 | co | 1 | b WC 26 Co | 38.3 | - | 815 | 24 | 30 | 2700 | con | -
299 | co | 1 | 94.12 WC x Co | - | - | 1950 | 8.4 | 30 | 2500 | con | -
300 | co | 1 | 89 WC x Co | - | - | 1600 | 10.7 | 30 | 3600 | con | -
301 | co | 1 | 87 WC x Co | - | - | 1350 | 13.8 | 30 | 2900 | con | -
302 | co | 1 | 83.6 WC x Co | - | - | 1250 | 18.4 | 30 | 2900 | con | -
303 | co | 1 | 78.75 WC x Co | - | - | 1050 | 24 | 30 | 2800 | con | -
304 | co | 1 | 91 WC 9 Co | 14.9 | 3 | 1550 | 11 | - | 2600 | con | -
305 | co | 1 | 88 WC 12 Co | 19.4 | 3 | 1300 | 11.9 | - | 3000 | con | -
306 | co | 1 | 85 WC 15 Co | 23.7 | 3 | 1200 | 12.5 | - | 3100 | con | -
307 | co | 1 | 80 WC 20 Co | 30.6 | 2 | 1050 | 13.2 | - | 3200 | con | -
308 | co | 1 | 75 WC 25 Co | 37 | 10 | 850 | 20.2 | - | 3200 | con | -
309 | co | 1 | 96.4 WC 3 Co | 5.2 | 0.4 | 2250 | 5 | - | 2500 | con | -
310 | co | 1 | 93.1 WC 6 Co | 10.2 | 0.4 | 2050 | 8 | - | 2850 | con | -
311 | co | 1 | 91 WC 8 Co | 13.4 | 0.4 | 1900 | 10 | - | 3150 | con | -
312 | co | 1 | 92.8 WC 7.2 Co | 12 | 1.7 | 1750 | - | - | 1600 | con | -
313 | co | 1 | 93.1 WC 6.9 Co | 11.6 | 2.8 | 1390 | - | - | 2700 | con | -
314 | co | 1 | 82.4 WC 17.6 Co | 27.4 | 1.7 | 1380 | - | - | 1500 | con | -
315 | co | 1 | 78.3 WC 21.7 Co | 32.8 | 1.7 | 1150 | - | - | 2100 | con | -
316 | co | 1 | 97 WC 3 Co | 5.2 | 0.8 | 1900 | - | - | 2100 | con | -
317 | co | 1 | 94.9 WC 5.1 Co | 8.7 | 0.8 | 1800 | - | - | 2350 | con | -
318 | co | 1 | 89.8 WC 10.2 Co | 16.7 | 1.2 | 1425 | - | - | 2650 | con | -
319 | co | 1 | 69.2 WC 30.8 Co | 44 | 1.2 | 1000 | - | - | 3850 | con | -
320 | co | 1 | 97 WC 3 Co | 5.2 | 0.8 | 1925 | 7 | - | 3300 | con | -
321 | co | 1 | 96.5 WC 3.5 Co | 6 | 1.2 | 1750 | 9 | - | 1900 | con | -
322 | co | 1 | 95 WC 5 Co | 8.5 | 1.2 | 1750 | 10 | - | 2000 | con | -
323 | co | 1 | 94.5 WC 5.5 Co | 9.3 | 1.2 | 1700 | 10 | - | 2100 | con | -
324 | co | 1 | 93.5 WC 6.5 Co | 10.9 | 4.3 | 1400 | 16 | - | 2650 | con | -
325 | co | 1 | 93.7 WC 6 Co | 10.1 | 0.8 | 1775 | 10 | - | 3500 | con | -
326 | co | 1 | 93.5 WC 6 Co | 10.2 | 0.8 | 1850 | 9 | - | 3400 | con | -
327 | co | 1 | 94 WC 6 Co | 10.1 | 1.7 | 1600 | 12 | - | 2200 | con | -
328 | co | 1 | 94 WC 6 Co | 10.1 | 2.8 | 1430 | 14 | - | 2300 | con | -
329 | co | 1 | 94 WC 6 Co | 10.1 | 6 | 1300 | 16 | - | 2300 | con | -
330 | co | 1 | 93.5 WC 6.5 Co | 10.9 | 1.2 | 1650 | 11 | - | 2200 | con | -
331 | co | 1 | 94 WC 6 Co | 10.1 | 1.7 | 1500 | 12 | - | 2200 | con | -
332 | co | 1 | 91.5 WC 8.5 Co | 14.1 | 1.7 | 1450 | 13 | - | 2400 | con | -
333 | co | 1 | 91 WC 9 Co | 14.9 | 4.3 | 1250 | 17 | - | 2900 | con | -
334 | co | 1 | 91.5 WC 8.5 Co | 14.1 | 1.7 | 1425 | 13 | - | 2450 | con | -
335 | co | 1 | 91 WC 9 Co | 14.9 | 2.8 | 1260 | 17 | - | 2600 | con | -
336 | co | 1 | 90.5 WC 9.5 Co | 15.6 | 4.3 | 1210 | 17 | - | 3000 | con | -
337 | co | 1 | 90.5 WC 9.5 Co | 15.6 | 1.7 | 1400 | 14 | - | 2600 | con | -
338 | co | 1 | 90.5 WC 9.5 Co | 15.6 | 2.8 | 1210 | 17 | - | 2600 | con | -
339 | co | 1 | 90 WC 10 Co | 16.4 | 6 | 1000 | 21 | - | 3100 | con | -
340 | co | 1 | 89 WC 11 Co | 17.9 | 4.3 | 1150 | 19 | - | 3200 | con | -
341 | co | 1 | 89 WC 11 Co | 17.9 | 1.7 | 1250 | 15 | - | 2700 | con | -
342 | co | 1 | 88 WC 12 Co | 19.4 | 1.7 | 1300 | 16 | - | 2800 | con | -
343 | co | 1 | 87 WC 13 Co | 20.9 | 4.3 | 1070 | 21 | - | 2700 | con | -
344 | co | 1 | 87 WC 13 Co | 20.9 | 1.7 | 1240 | 16 | - | 2900 | con | -
345 | co | 1 | 85 WC 15 Co | 23.7 | 4.3 | 950 | 24 | - | 2900 | con | -
346 | co | 1 | 84.3 WC 15 Co | 23.9 | 0.8 | 1400 | 16 | - | 3900 | con | -
347 | co | 1 | 85 WC 15 Co | 23.7 | 1.7 | 1150 | 18 | - | 3050 | con | -
348 | co | 1 | 85 WC 15 Co | 23.7 | 2.8 | 1030 | 22 | - | 3050 | con | -
349 | co | 1 | 80 WC 20 Co | 30.6 | 4.3 | 900 | 25 | - | 2700 | con | -
350 | co | 1 | 80 WC 20 Co | 30.6 | 1.7 | 1100 | 22 | - | 3150 | con | -
351 | co | 1 | 80 WC 20 Co | 30.6 | 2.8 | 910 | 22 | - | 2900 | con | -
352 | co | 1 | 75 WC 25 Co | 37 | 1.7 | 950 | 25 | - | 3000 | con | -
353 | co | 1 | 75 WC 25 Co | 37 | 2.8 | 810 | 25 | - | 2750 | con | -
354 | co | 1 | 72.5 WC 27.5 Co | 40.1 | 1.7 | 800 | 26 | - | 2900 | con | -
355 | co | 1 | 70 WC 30 Co | 43.1 | 2.8 | 700 | 27 | - | 2700 | con | -
356 | co | 1 | 94 WC 6 Co | 10.1 | - | 1452 | 10.3 | - | 1930 | con | -
357 | co | 1 | 92 WC 8 Co | 13.3 | - | 1371 | 11.3 | - | 1860 | con | -
358 | co | 1 | 85 WC 15 Co | 23.7 | - | 1016 | 22.6 | - | 2200 | con | -
359 | co | 1 | b WC 8.5 Co | 14.1 | 0.4 | 1730 | 8 | 30 | 2500 | con | -
360 | co | 1 | b WC 3.0 Co | 5.2 | 0.7 | 1980 | 7.3 | 30 | 3300 | con | -
361 | co | 1 | b WC 8.5 Co | 14.1 | 0.7 | 1580 | 8.7 | 30 | 2800 | con | -
362 | co | 1 | b WC 11.0 Co | 17.9 | 0.7 | 1500 | 12 | 30 | 3900 | con | -
363 | co | 1 | b WC 12.0 Co | 19.4 | 0.7 | 1460 | 12.5 | 30 | 4000 | con | -
364 | co | 1 | b WC 4.0 Co | 6.8 | 1.2 | 1815 | 8 | 30 | 2050 | con | -
365 | co | 1 | b WC 5.6 Co | 9.5 | 1.2 | 1730 | 9.2 | 30 | 2150 | con | -
366 | co | 1 | b WC 6.0 Co | 10.1 | 1.2 | 1620 | 9.9 | 30 | 3000 | con | -
367 | co | 1 | b WC 12.0 Co | 19.4 | 1.2 | 1320 | 12 | 30 | 3000 | con | -
368 | co | 1 | b WC 15.0 Co | 23.7 | 1.2 | 1240 | 13.1 | 30 | 3100 | con | -
369 | co | 1 | b WC 20.0 Co | 30.6 | 1.2 | 1060 | 18 | 30 | 3400 | con | -
370 | co | 1 | b WC 25.0 Co | 37 | 1.2 | 940 | 21 | 30 | 3400 | con | -
371 | co | 1 | b WC 27.0 Co | 39.5 | 1.2 | 910 | 22 | 30 | 3200 | con | -
372 | co | 1 | b WC 7.0 Co | 11.7 | 1.2 | 1530 | 10.4 | 30 | 2600 | con | -
373 | co | 1 | b WC 8.0 Co | 13.3 | 1.2 | 1290 | 10.8 | 30 | 2400 | con | -
374 | co | 1 | b WC 8.5 Co | 14.1 | 1.2 | 1400 | 11.3 | 30 | 2800 | con | -
375 | co | 1 | b WC 6 Co | 10.1 | 4.3 | 1290 | 16 | 30 | 2400 | con | -
376 | co | 1 | b WC 10 Co | 16.4 | 4.3 | 1120 | 18 | 30 | 2600 | con | -
377 | co | 1 | b WC 10 Co | 16.4 | 4.3 | 1130 | 21 | 30 | 2600 | con | -
378 | co | 1 | b WC 12.5 Co | 20.1 | 4.3 | 1040 | 20 | 30 | 2700 | con | -
379 | co | 1 | b WC 15 Co | 23.7 | 4.3 | 960 | 22 | 30 | 2800 | con | -
380 | co | 1 | b WC 15 Co | 23.7 | 4.3 | 965 | 23 | 30 | 2900 | con | -
381 | co | 1 | b WC 17.5 Co | 27.2 | 4.3 | 900 | 24 | 30 | 2850 | con | -
382 | co | 1 | b WC 20 Co | 30.6 | 4.3 | 840 | 25 | 30 | 2900 | con | -
383 | co | 1 | b WC 20 Co | 30.6 | 4.3 | 800 | 25 | 30 | 2800 | con | -
384 | co | 1 | b WC 22 Co | 33.2 | 4.3 | 800 | 25 | 30 | 2900 | con | -
385 | co | 1 | b WC 25 Co | 37 | 4.3 | 750 | 26 | 30 | 2800 | con | -
386 | co | 1 | b WC 25 Co | 37 | 4.3 | 700 | 27 | 30 | 2700 | con | -
387 | co | 1 | b WC 30 Co | 43.1 | 4.3 | 680 | 27 | 30 | 2700 | con | -
388 | co | 1 | b WC 30 Co | 43.1 | 4.3 | 600 | 29 | 30 | 2700 | con | -
389 | co | 1 | b WC 6.0 Co | 10.1 | 0.7 | 1820 | 9.3 | 30 | 3600 | con | -
390 | co | 1 | b WC 7.5 Co | 12.5 | 0.7 | 1750 | 9.5 | 30 | 3700 | con | -
391 | co | 1 | b WC 9.0 Co | 14.9 | 0.7 | 1590 | 10.7 | 30 | 3650 | con | -
392 | co | 1 | b WC 10.0 Co | 16.4 | 0.7 | 1600 | 10.4 | 30 | 4000 | con | -
393 | co | 1 | b WC 4.2 Co | 7.2 | 0.2 | 2200 | 8.4 | 30 | 3700 | con | -
394 | co | 1 | b WC 8.2 Co | 13.6 | 0.4 | 1930 | 9.2 | 30 | 4400 | con | -
395 | co | 1 | b WC 12 Co | 19.4 | 0.4 | 1730 | 9.8 | 30 | 4600 | con | -
396 | co | 1 | b WC 12 Co | 19.4 | 0.7 | 1570 | 11.3 | 30 | 4000 | con | -
397 | co | 1 | b WC 12.5 Co | 20.1 | 0.7 | 1540 | 11.8 | 30 | 4300 | con | -
398 | co | 1 | b WC 15 Co | 23.7 | 0.7 | 1400 | 13.2 | 30 | 4300 | con | -
399 | co | 1 | b WC 12.5 Co | 20.1 | 1.2 | 1300 | 15 | 30 | 3500 | con | -
400 | co | 1 | b WC 10 Co | 16.4 | 0.7 | 1510 | 10.5 | 30 | 3920 | con | -
401 | co | 1 | b WC 10 Co | 16.4 | 0.7 | 1580 | 9.1 | 30 | 3720 | con | -
402 | co | 1 | b WC 10 Co | 16.4 | 0.7 | 1570 | 9.3 | - | 3600 | con | -
403 | co | 1 | b WC 3.3 Co | 5.7 | 0.7 | 1980 | 6.5 | 30 | 3300 | con | -
404 | co | 1 | b WC 4.8 Co | 8.2 | 0.7 | 1940 | 7.4 | 30 | 3400 | con | -
405 | co | 1 | b WC 6 Co | 10.1 | 0.7 | 1790 | 8.2 | 30 | 3500 | con | -
406 | co | 1 | b WC 7.5 Co | 12.5 | 0.7 | 1710 | 8.6 | 30 | 3600 | con | -
407 | co | 1 | b WC 10 Co | 16.4 | 0.7 | 1590 | 10.1 | 30 | 3700 | con | -
408 | co | 1 | b WC 12 Co | 19.4 | 0.7 | 1460 | 9.9 | 30 | 3900 | con | -
409 | co | 1 | b WC 15 Co | 23.7 | 0.7 | 1320 | 11.9 | 30 | 3800 | con | -
410 | co | 1 | b WC 9 Co | 14.9 | 1.2 | 1470 | 11.2 | 30 | 2500 | con | -
411 | co | 1 | b WC 6 Co | 10.1 | 1.2 | 1500 | 10.4 | 30 | 2600 | con | -
412 | co | 1 | b WC 15 Co | 23.7 | 1.2 | 1120 | 13.3 | 30 | 3000 | con | -
413 | co | 1 | b WC 20 Co | 30.6 | 1.2 | 940 | 18.6 | 30 | 3100 | con | -
414 | co | 1 | b WC 25 Co | 37 | 1.7 | 760 | 23.5 | 30 | 2800 | con | -
415 | co | 1 | b WC 6 Co | 10.1 | 1 | 1900 | 8.9 | - | 1900 | - | -
416 | co | 1 | b WC 6 Co | 10.1 | 1.3 | 1750 | 10 | - | 2000 | - | -
417 | co | 1 | b WC 6 Co | 10.1 | 2 | 1610 | 12 | - | 2500 | - | -
418 | co | 1 | b WC 8 Co | 13.3 | 2 | 1480 | 18 | - | 2700 | - | -
419 | co | 1 | b WC 10 Co | 16.4 | 4.5 | 1360 | 22 | - | 2900 | - | -
420 | co | 1 | b WC 13 Co | 20.9 | 4.5 | 1250 | 26 | - | 3200 | - | -
421 | co | 1 | b WC 15 Co | 23.7 | 5 | 1060 | - | - | 3100 | - | -
422 | co | 1 | b WC 21 Co | 31.9 | 5 | 950 | - | - | 3000 | - | -
423 | co | 1 | b WC 22 Co | 33.2 | 5 | 860 | - | - | 2600 | - | -
424 | co | 1 | b WC 8 Co | 13.3 | 1 | 1750 | 12 | - | 3200 | - | -
425 | co | 1 | b WC 10 Co | 16.4 | 1 | 1610 | 13 | - | 3400 | - | -
426 | co | 1 | b WC 13 Co | 20.9 | 1 | 1480 | 16 | - | 3700 | - | -
427 | co | 1 | b WC 16 Co | 25.2 | 1 | 1360 | 19 | - | 3700 | - | -
428 | co | 1 | b WC 19 Co | 29.3 | 1 | 1250 | 22 | - | 3700 | - | -
429 | co | 1 | b WC 28 Co | 40.7 | 1 | 950 | 30 | - | 3000 | - | -
430 | co | 1 | b WC 7 Co | 11.7 | 3 | 1610 | 15 | - | 3500 | - | -
431 | co | 1 | b WC 11 Co | 17.9 | 3 | 1420 | 22 | - | 3500 | - | -
432 | co | 1 | b WC 15 Co | 23.7 | 3 | 1250 | 29 | - | 3500 | - | -
433 | co | 1 | b WC 9 Co | 14.9 | 2.8 | 1610 | 13 | - | 3700 | - | -
434 | co | 1 | b WC 13 Co | 20.9 | 1 | 1540 | 16 | - | 3700 | - | -
435 | co | 1 | b WC 12 Co | 19.4 | 2.8 | 1250 | 26 | - | 3200 | - | -
436 | co | 1 | b WC 8 Co | 13.3 | 0.7 | 2000 | 9.1 | - | 3700 | - | -
437 | co | 1 | b WC 10 Co | 16.4 | 0.7 | 1900 | 9.1 | - | 3700 | - | -
438 | co | 1 | b WC 13 Co | 20.9 | 0.7 | 1750 | 10 | - | 4000 | - | -
439 | co | 1 | b WC 18 Co | 27.9 | 0.7 | 1480 | 13 | - | 4000 | - | -
440 | co | 1 | b WC 13 Co | 20.9 | 0.7 | 1820 | 10 | - | 4000 | - | -
441 | co | 1 | b WC 6 Co | 10.1 | 2.8 | 1540 | 19 | - | 2800 | - | -
442 | co | 1 | b WC 12 Co | 19.4 | 1 | 1480 | 16 | - | 3200 | - | -
443 | co | 1 | b WC 1 Co | 1.8 | 1 | 2450 | 5.4 | - | 1000 | - | -
444 | co | 1 | b WC 4 Co | 6.8 | 1 | 2100 | 8.4 | - | 2000 | - | -
445 | co | 1 | b WC 6.5 Co | 10.9 | 3 | 1680 | 12 | - | 2500 | - | -
446 | co | 1 | b WC 8 Co | 13.3 | 0.4 | 2000 | 5.5 | - | - | con | -
447 | co | 1 | b WC 8 Co | 13.3 | 0.5 | 1900 | 5.8 | - | - | con | -
448 | co | 1 | b WC 6 Co | 10.1 | 0.6 | 1830 | 6.6 | - | - | con | -
449 | co | 1 | b WC 12 Co | 19.4 | 0.5 | 1700 | 6.3 | - | - | con | -
450 | co | 1 | b WC 10 Co | 16.4 | 0.7 | 1550 | 8.7 | - | - | con | -
451 | co | 1 | b WC 6 Co | 10.1 | 0.8 | 1700 | 6.8 | - | - | con | -
452 | co | 1 | b WC 5.7 Co | 9.6 | 1.2 | 1620 | 9 | - | - | con | -
453 | co | 1 | b WC 12 Co | 19.4 | 2.4 | 1450 | 9.5 | - | - | con | -
454 | co | 1 | b WC 12.5 Co | 20.1 | 2.4 | 1300 | 12 | - | - | con | -
455 | co | 1 | b WC 9 Co | 14.9 | 2.4 | 1450 | 8.3 | - | - | con | -
456 | co | 1 | b WC 11 Co | 17.9 | 2 | 1270 | 14.1 | - | - | con | -
457 | co | 1 | b WC 3 Co | 5.2 | 0.4 | 1918 | 7.7 | 30 | - | - | -
458 | co | 1 | b WC 3.3 Co | 5.7 | 0.3 | 2071 | 8.2 | 30 | - | - | -
459 | co | 1 | b WC 5.5 Co | 9.3 | 0.7 | 1643 | 9.2 | 30 | - | - | -
460 | co | 1 | b WC 5.5 Co | 9.3 | 2.9 | 1221 | 16.2 | 30 | - | - | -
461 | co | 1 | b WC 5.6 Co | 9.5 | 0.5 | 1857 | 9.7 | 30 | - | - | -
462 | co | 1 | b WC 5.7 Co | 9.6 | 0.6 | 1756 | 9.1 | 30 | - | - | -
463 | co | 1 | b WC 6 Co | 10.1 | 0.2 | 2100 | 7.9 | 30 | - | - | -
464 | co | 1 | b WC 6 Co | 10.1 | 0.3 | 1925 | 8.6 | 30 | - | - | -
465 | co | 1 | b WC 6 Co | 10.1 | 0.3 | 1850 | 9.2 | 30 | - | - | -
466 | co | 1 | b WC 6 Co | 10.1 | 0.4 | 1765 | 9.2 | 30 | - | - | -
467 | co | 1 | b WC 6 Co | 10.1 | 0.4 | 1796 | 9.1 | 30 | - | - | -
468 | co | 1 | b WC 6 Co | 10.1 | 0.4 | 1680 | 8.5 | 30 | - | - | -
469 | co | 1 | b WC 6 Co | 10.1 | 0.5 | 1635 | 8.2 | 30 | - | - | -
470 | co | 1 | b WC 6 Co | 10.1 | 0.5 | 1698 | 8.5 | 30 | - | - | -
471 | co | 1 | b WC 6 Co | 10.1 | 0.5 | 1756 | 9.7 | 30 | - | - | -
472 | co | 1 | b WC 6 Co | 10.1 | 0.5 | 1661 | 9 | 30 | - | - | -
473 | co | 1 | b WC 6 Co | 10.1 | 0.7 | 1661 | 8.9 | 30 | - | - | -
474 | co | 1 | b WC 6 Co | 10.1 | 0.7 | 1643 | 8.9 | 30 | - | - | -
475 | co | 1 | b WC 6 Co | 10.1 | 0.7 | 1591 | 9.6 | 30 | - | - | -
476 | co | 1 | b WC 6 Co | 10.1 | 0.7 | 1660 | 9.8 | 30 | - | - | -
477 | co | 1 | b WC 6 Co | 10.1 | 0.7 | 1643 | 9.6 | 30 | - | - | -
478 | co | 1 | b WC 6 Co | 10.1 | 0.8 | 1608 | 8.8 | 30 | - | - | -
479 | co | 1 | b WC 6 Co | 10.1 | 0.8 | 1608 | 9 | 30 | - | - | -
480 | co | 1 | b WC 6 Co | 10.1 | 0.8 | 1565 | 9.5 | 30 | - | - | -
481 | co | 1 | b WC 6 Co | 10.1 | 0.8 | 1608 | 9.4 | 30 | - | - | -
482 | co | 1 | b WC 6 Co | 10.1 | 0.8 | 1540 | 10.1 | 30 | - | - | -
483 | co | 1 | b WC 6 Co | 10.1 | 0.8 | 1557 | 9.5 | 30 | - | - | -
484 | co | 1 | b WC 6 Co | 10.1 | 0.8 | 1608 | 9.3 | 30 | - | - | -
485 | co | 1 | b WC 6 Co | 10.1 | 0.9 | 1589 | 10.5 | 30 | - | - | -
486 | co | 1 | b WC 6 Co | 10.1 | 0.9 | 1574 | 9.7 | 30 | - | - | -
487 | co | 1 | b WC 6 Co | 10.1 | 0.9 | 1557 | 8.8 | 30 | - | - | -
488 | co | 1 | b WC 6 Co | 10.1 | 0.9 | 1541 | 9.7 | 30 | - | - | -
489 | co | 1 | b WC 6 Co | 10.1 | 1 | 1574 | 9.9 | 30 | - | - | -
490 | co | 1 | b WC 6 Co | 10.1 | 1 | 1518 | 10.7 | 30 | - | - | -
491 | co | 1 | b WC 6 Co | 10.1 | 1.1 | 1463 | 10.4 | 30 | - | - | -
492 | co | 1 | b WC 6 Co | 10.1 | 1.2 | 1509 | 10.9 | 30 | - | - | -
493 | co | 1 | b WC 6 Co | 10.1 | 1.2 | 1494 | 9.9 | 30 | - | - | -
494 | co | 1 | b WC 6 Co | 10.1 | 1.4 | 1482 | 10.6 | 30 | - | - | -
495 | co | 1 | b WC 6 Co | 10.1 | 1.5 | 1363 | 11.2 | 30 | - | - | -
496 | co | 1 | b WC 6 Co | 10.1 | 1.6 | 1265 | 12.1 | 30 | - | - | -
497 | co | 1 | b WC 6 Co | 10.1 | 1.7 | 1324 | 11.8 | 30 | - | - | -
498 | co | 1 | b WC 6 Co | 10.1 | 1.7 | 1419 | 11.8 | 30 | - | - | -
499 | co | 1 | b WC 6 Co | 10.1 | 1.8 | 1377 | 11.3 | 30 | - | - | -
500 | co | 1 | b WC 6 Co | 10.1 | 1.8 | 1337 | 11.2 | 30 | - | - | -
501 | co | 1 | b WC 6 Co | 10.1 | 1.9 | 1298 | 12 | 30 | - | - | -
502 | co | 1 | b WC 6 Co | 10.1 | 2.2 | 1261 | 11.3 | 30 | - | - | -
503 | co | 1 | b WC 6 Co | 10.1 | 2.4 | 1286 | 12.7 | 30 | - | - | -
504 | co | 1 | b WC 6 Co | 10.1 | 2.4 | 1226 | 12.3 | 30 | - | - | -
505 | co | 1 | b WC 6 Co | 10.1 | 3 | 1235 | 12.7 | 80 | - | - | -
506 | co | 1 | b WC 6 Co | 10.1 | 3.3 | 1250 | 12.4 | 30 | - | - | -
507 | co | 1 | b WC 6 Co | 10.1 | - | 1778 | 9.1 | 30 | - | - | -
508 | co | 1 | b WC 6 Co | 10.1 | - | 1726 | 9.4 | 30 | - | - | -
509 | co | 1 | b WC 6.01 Co | 10.1 | 0.9 | 1576 | 10.1 | 30 | - | - | -
510 | co | 1 | b WC 6.02 Co | 10.2 | 0.3 | 1925 | 9.2 | 30 | - | - | -
511 | co | 1 | b WC 6.02 Co | 10.2 | 1.2 | 1576 | 9.8 | 30 | - | - | -
512 | co | 1 | b WC 6.07 Co | 10.2 | 1.2 | 1484 | 11.8 | 30 | - | - | -
513 | co | 1 | b WC 6.08 Co | 10.2 | 1.3 | 1513 | 10.7 | 30 | - | - | -
514 | co | 1 | b WC 6.09 Co | 10.3 | 1.3 | 1487 | 11.7 | 30 | - | - | -
515 | co | 1 | b WC 6.3 Co | 10.6 | 1.3 | 1385 | 12 | 30 | - | - | -
516 | co | 1 | b WC 6.5 Co | 10.9 | 0.3 | 1937 | 8.8 | 30 | - | - | -
517 | co | 1 | b WC 6.5 Co | 10.9 | 0.3 | 1854 | 8.6 | 30 | - | - | -
518 | co | 1 | b WC 7.3 Co | 12.2 | 1.7 | 1285 | 13.6 | 30 | - | - | -
519 | co | 1 | b WC 7.3 Co | 12.2 | 1.9 | 1250 | 14.2 | 30 | - | - | -
520 | co | 1 | b WC 8.3 Co | 13.8 | 1 | 1375 | 12 | 30 | - | - | -
521 | co | 1 | b WC 8.7 Co | 14.4 | 2.8 | 1120 | 17.2 | 30 | - | - | -
522 | co | 1 | b WC 9 Co | 14.9 | 0.8 | 1400 | 12.6 | 30 | - | - | -
523 | co | 1 | b WC 9 Co | 14.9 | 0.8 | 1438 | 12.1 | 30 | - | - | -
524 | co | 1 | b WC 9 Co | 14.9 | 0.9 | 1385 | 13.1 | 30 | - | - | -
525 | co | 1 | b WC 9 Co | 14.9 | 1.7 | 1344 | 15.1 | 30 | - | - | -
526 | co | 1 | b WC 9 Co | 14.9 | 3.1 | 1130 | 22.7 | 30 | - | - | -
527 | co | 1 | b WC 9.5 Co | 15.6 | 0.4 | 1565 | 9.9 | 30 | - | - | -
528 | co | 1 | b WC 9.5 Co | 15.6 | 2.4 | 1130 | 17.1 | 30 | - | - | -
529 | co | 1 | b WC 9.75 Co | 16 | 0.7 | 1451 | 11.7 | 30 | - | - | -
530 | co | 1 | b WC 9.9 Co | 16.2 | 1.7 | 1205 | 17.2 | 30 | - | - | -
531 | co | 1 | b WC 10 Co | 16.4 | 0.3 | 1623 | 9.7 | 30 | - | - | -
532 | co | 1 | b WC 10 Co | 16.4 | 0.4 | 1630 | 10.1 | 30 | - | - | -
533 | co | 1 | b WC 10 Co | 16.4 | 0.4 | 1605 | 10.7 | 30 | - | - | -
534 | co | 1 | b WC 10 Co | 16.4 | 0.5 | 1555 | 9.9 | 30 | - | - | -
535 | co | 1 | b WC 10 Co | 16.4 | 0.5 | 1510 | 9.6 | 30 | - | - | -
536 | co | 1 | b WC 10 Co | 16.4 | 0.9 | 1390 | 12.4 | 30 | - | - | -
537 | co | 1 | b WC 10 Co | 16.4 | 1.1 | 1336 | 13.6 | 30 | - | - | -
538 | co | 1 | b WC 10 Co | 16.4 | 1.1 | 1357 | 12.2 | 30 | - | - | -
539 | co | 1 | b WC 10 Co | 16.4 | 1.1 | 1305 | 15.4 | 30 | - | - | -
540 | co | 1 | b WC 10 Co | 16.4 | 1.1 | 1311 | 16.9 | 30 | - | - | -
541 | co | 1 | b WC 10 Co | 16.4 | 1.3 | 1355 | 13.8 | 30 | - | - | -
542 | co | 1 | b WC 10 Co | 16.4 | 1.3 | 1345 | 14.3 | 30 | - | - | -
543 | co | 1 | b WC 10 Co | 16.4 | 1.8 | 1238 | 16.2 | 30 | - | - | -
544 | co | 1 | b WC 10 Co | 16.4 | 1.8 | 1230 | 14.7 | 30 | - | - | -
545 | co | 1 | b WC 10 Co | 16.4 | 2.2 | 1146 | 17.9 | 30 | - | - | -
546 | co | 1 | b WC 10 Co | 16.4 | 5 | 996 | 22.9 | 30 | - | - | -
547 | co | 1 | b WC 10 Co | 16.4 | - | 1626 | 8.9 | 30 | - | - | -
548 | co | 1 | b WC 10.1 Co | 16.5 | 0.8 | 1370 | 13 | 30 | - | - | -
549 | co | 1 | b WC 10.8 Co | 17.6 | 0.9 | 1307 | 13.6 | 30 | - | - | -
550 | co | 1 | b WC 10.9 Co | 17.8 | 3.4 | 1022 | 25.3 | 30 | - | - | -
551 | co | 1 | b WC 10.9 Co | 17.8 | 4.4 | 965 | 15.3 | 30 | - | - | -
552 | co | 1 | b WC 11 Co | 17.9 | 0.8 | 1330 | 14.2 | 30 | - | - | -
553 | co | 1 | b WC 11 Co | 17.9 | 3.4 | 1100 | 21.5 | 80 | - | - | -
554 | co | 1 | b WC 11 Co | 17.9 | 5.2 | 955 | 21.8 | 30 | - | - | -
555 | co | 1 | b WC 11.6 Co | 18.8 | 1.3 | 1240 | 13.7 | 30 | - | - | -
556 | co | 1 | b WC 11.9 Co | 19.2 | 2.1 | 1100 | 18.6 | 30 | - | - | -
557 | co | 1 | b WC 12 Co | 19.4 | 1.8 | 1125 | 21.9 | 30 | - | - | -
558 | co | 1 | b WC 12 Co | 19.4 | 4.2 | 957 | 20.4 | 30 | - | - | -
559 | co | 1 | b WC 13.2 Co | 21.2 | 2.3 | 1052 | 25 | 30 | - | - | -
560 | co | 1 | b WC 14 Co | 22.3 | 0.9 | 1206 | 21.1 | 30 | - | - | -
561 | co | 1 | b WC 14 Co | 22.3 | 2 | 1053 | 17.7 | 30 | - | - | -
562 | co | 1 | b WC 14.1 Co | 22.5 | 1.1 | 1175 | 20.7 | 30 | - | - | -
563 | co | 1 | b WC 14.4 Co | 22.9 | 2.3 | 1017 | 24.3 | 30 | - | - | -
564 | co | 1 | b WC 15 Co | 23.7 | 0.5 | 1248 | 20.5 | 30 | - | - | -
565 | co | 1 | b WC 15 Co | 23.7 | 0.6 | 1255 | 12 | 30 | - | - | -
566 | co | 1 | b WC 15 Co | 23.7 | 1.1 | 1080 | 18.1 | 30 | - | - | -
567 | co | 1 | b WC 9 Co | 14.9 | 0.4 | 1910 | 11 | 30 | 3807 | con | -
568 | co | 1 | b WC 10 Co | 16.4 | 0.4 | 1800 | 12.8 | 30 | 3945 | con | -
569 | co | 1 | b WC 12 Co | 19.4 | 0.4 | 1760 | 13.8 | 30 | 4047 | con | -
570 | co | 1 | b WC 10 Co | 16.4 | 0.7 | 1600 | 14.7 | 30 | 4253 | con | -
571 | co | 1 | b WC 6 Co | 10.1 | 0.7 | 1800 | 12.7 | 30 | 3704 | con | -
572 | co | 1 | b WC 6 Co | 10.1 | 1.2 | 1630 | 14 | 30 | 3704 | con | -
573 | co | 1 | b WC 10 Co | 16.4 | 0.8 | 1560 | 11.5 | 30 | 3700 | con | -
574 | co | 1 | b WC 12 Co | 19.4 | 0.5 | 1690 | 10 | 30 | - | con | -
575 | co | 1 | b WC 10 Co | 16.4 | 0.7 | 1620 | 10.5 | 30 | 4000 | con | -
576 | co | 1 | b WC 8 Co | 13.3 | 0.7 | 1720 | 9.5 | 30 | 3200 | con | -
577 | co | 1 | b WC 10 Co | 16.4 | 0.5 | 1770 | 9.8 | 30 | - | con | -
578 | co | 1 | b WC 6 Co | 10.1 | 0.7 | 1870 | 9.3 | 30 | 3900 | con | -
579 | co | 1 | b WC 9 Co | 14.9 | 0.2 | 1920 | 9.3 | 30 | 3800 | con | -
580 | co | 1 | b WC 5 Co | 8.5 | 0.5 | 2010 | 9.3 | 30 | 3600 | con | -
581 | co | 1 | b WC 10 Co | 16.4 | 0.7 | 1580 | 11 | 30 | 4100 | con | -
582 | co | 1 | b WC 6 Co | 10.1 | 1.2 | 1620 | 9.9 | 30 | 3200 | con | -
583 | co | 1 | b WC 10 Co | 16.4 | 0.6 | 1620 | 10.6 | 30 | 4100 | con | -
584 | co | 1 | b WC 12 Co | 19.4 | 0.5 | 1690 | 10.4 | 30 | 4200 | con | -
585 | co | 1 | b WC 8 Co | 13.3 | 0.7 | 1720 | 9.5 | 30 | 3800 | con | -
586 | co | 1 | b WC 7 Co | 11.7 | 0.7 | 1850 | 9.6 | 30 | 3500 | con | -
587 | co | 2 | b WC 20.5 Co 1 Cr3C2 | 32.7 | 0.3 | 1470 | 11.2 | 20 | - | con | 1380
588 | co | 2 | b WC 6 Co 0.6 Cr3C2 | 11.2 | 1.2 | 1856 | 10 | 30 | - | con | -
589 | co | 2 | b WC 6 Co 0.4 Cr3C2 | 10.8 | 1.2 | 1859 | 9 | 30 | - | con | -
590 | co | 2 | b WC 9.5 Co 0.6 Cr3C2 | 16.6 | 1.2 | 1596 | 11.4 | 30 | - | con | -
591 | co | 2 | b WC 9.5 Co 0.8 Cr3C2 | 16.9 | 1.2 | 1631 | 11.1 | 30 | - | con | -
592 | co | 2 | b WC 10 Co 0.75 Cr3C2 | 17.6 | 1.2 | 1743 | 10.7 | 30 | - | con | -
593 | co | 2 | b WC 10 Co 0.8 Cr3C2 | 17.7 | 1.2 | 1738 | 10.5 | 30 | - | - | -
594 | co | 2 | b WC 10 Co 0.9 Cr3C2 | 17.8 | 1.2 | 1817 | 10 | 30 | - | - | -
595 | co | 2 | b WC 10 Co 0.9 Cr3C2 | 17.8 | 1.2 | 1971 | 9.4 | 30 | - | - | -
596 | co | 2 | b WC 10 Co 2 Cr3C2 | 19.6 | 1.2 | 2019 | 9.5 | 30 | - | - | -
597 | co | 2 | b WC 9 Co 0.9 Cr | 16.5 | - | 1654 | 10.4 | 20 | 4353 | con | 1380
598 | co | 2 | b WC 13 Co 1.3 Cr | 23.1 | - | 1475 | 10.8 | 20 | 4405 | con | 1380
599 | co | 2 | b WC 17 Co 1.7 Cr | 29.3 | - | 1363 | 12.6 | 20 | 4287 | con | 1380
600 | co | 2 | b WC 21 Co 2.1 Cr | 35.1 | - | 1242 | 13.5 | 20 | 4103 | con | 1380
601 | co | 2 | b WC 9 Co 0.9 Cr | 16.5 | - | 1439 | 13.1 | 20 | 3918 | con | 1380
602 | co | 2 | b WC 13 Co 1.3 Cr | 23.1 | - | 1300 | 14.4 | 20 | 3550 | con | 1380
603 | co | 2 | b WC 17 Co 1.7 Cr | 29.3 | - | 1152 | 15.9 | 20 | 3550 | con | 1380
604 | co | 2 | b WC 21 Co 2.1 Cr | 35.1 | - | 1058 | 17.8 | 20 | 3313 | con | 1380
605 | co | 2 | b WC 12 Co 0.9 Cr3C2 | 20.8 | 0.3 | 1591 | 10.8 | 10 | - | con | 1420
606 | co | 2 | b WC 12 Co 1 Cr3C2 0.8 c | 21.1 | 0.2 | 1872 | 10.5 | 30 | - | HIP | 1100
607 | co | 2 | b WC 12 Co 1 Cr3C2 0.8 c | 21.1 | 0.4 | 1668 | 11.2 | 30 | - | con | 1400
608 | co | 2 | b WC 10 Co 0.5 Cr3C2 | 17.2 | 2.2 | 1435 | 13.6 | 30 | 2286 | con | 1430
609 | co | 2 | b WC 7 Co 4 Cr | 19.2 | 0.6 | 1736 | 9.4 | - | - | con | 1380
610 | co | 2 | b WC 7 Co 4 Cr | 19.2 | 0.7 | 1719 | 9.6 | - | - | con | 1430
611 | co | 2 | b WC 7 Co 4 Cr | 19.2 | 0.7 | 1689 | 8.9 | - | - | con | 1430
612 | co | 2 | b WC 13 Co 4 Cr | 27.6 | 0.7 | 1438 | 13 | - | - | con | 1380
613 | co | 2 | b WC 13 Co 4 Cr | 27.6 | 0.7 | 1427 | 12.7 | - | - | con | 1430
614 | co | 2 | b WC 13 Co 4 Cr | 27.6 | 0.8 | 1420 | 12.9 | - | - | con | 1430
615 | co | 2 | b WC 7 Co 4 Cr | 19.2 | 1.3 | 1517 | 11.1 | - | - | con | 1380
616 | co | 2 | b WC 7 Co 4 Cr | 19.2 | 1.3 | 1520 | 10.6 | - | - | con | 1430
617 | co | 2 | b WC 7 Co 4 Cr | 19.2 | 1.4 | 1522 | 10.8 | - | - | con | 1430
618 | co | 2 | b WC 7 Co 4 Cr | 19.2 | 1.5 | 1479 | 12 | - | - | con | 1380
619 | co | 2 | b WC 7 Co 4 Cr | 19.2 | 1.6 | 1480 | 11.4 | - | - | con | 1430
620 | co | 2 | b WC 7 Co 4 Cr | 19.2 | 1.6 | 1472 | 11.5 | - | - | con | 1430
621 | co | 2 | b WC 7 Co 4 Cr | 19.2 | 1.9 | 1400 | 12 | - | - | con | 1380
622 | co | 2 | b WC 7 Co 4 Cr | 19.2 | 2 | 1390 | 12.8 | - | - | con | 1430
623 | co | 2 | b WC 7 Co 4 Cr | 19.2 | 2 | 1388 | 13.4 | - | - | con | 1430
624 | co | 2 | b WC 12 Co 0.8 Cr3C2 | 20.6 | - | 1368 | 16.7 | 30 | 3263 | s | 1390
625 | co | 2 | b WC 12 Co 0.8 Cr3C2 | 20.6 | - | 1488 | 12.8 | 30 | 3551 | s | 1390
626 | co | 2 | b WC 12 Co 0.8 Cr3C2 | 20.6 | - | 1522 | 13.8 | 30 | 5232 | s | 1390
627 | co | 2 | b WC 6 Co x Cr3C2 | 10.5 | 0.4 | 1601 | 10.4 | - | - | - | -
628 | co | 2 | b WC 6 Co 0.8 Cr3C2 | 11.2 | 0.4 | 1620 | 9.9 | 30 | 3960 | HIP | 1410
629 | co | 2 | b WC 10 Co 0.2 Cr3C2 | 16.7 | - | 1655 | 9.3 | - | - | HIP | 1390
630 | co | 2 | b WC 10 Co 0.7 Cr3C2 | 17.5 | - | 1685 | 9.9 | - | - | HIP | 1390
631 | co | 2 | b WC 10 Co 1.2 Cr3C2 | 18.3 | - | 1724 | 10.2 | - | - | HIP | 1390
632 | co | 2 | b WC 10 Co 0.6 Cr3C2 | 17.4 | - | 1580 | 10.3 | 30 | 4053 | con | 1420
633 | co | 2 | b WC 12 Co 0.8 Cr3C2 | 20.6 | 0.5 | 1581 | 12.3 | 30 | - | HIP | 1390
634 | co | 2 | b WC 0.5 Cr3C2 10 Co | 17.2 | 0.8 | 1600 | 13 | - | 3750 | con | -
635 | co | 3 | b WC 6 Co 0.28 VC | 10.1 | 1.2 | 2096 | 9 | 30 | - | - | -
636 | co | 3 | b WC 8 Co 0.27 VC | 13.2 | 1.2 | 1936 | 9.6 | 30 | - | con | -
637 | co | 3 | b WC 9 Co 0.15 VC | 14.8 | 1.2 | 1590 | 11.9 | 30 | - | con | -
638 | co | 3 | b WC 9 Co 0.15 VC | 14.8 | 1.2 | 1608 | 10.8 | 30 | - | con | -
639 | co | 3 | b WC 12 Co 0.4 VC | 19.3 | 1.2 | 1803 | 9.7 | 30 | - | con | -
640 | co | 3 | b WC 3.6 Co 0.25 VC 0.1 TaC 0.1 NbC | 6.1 | 1.2 | 1973 | 8.8 | 30 | - | con | -
641 | co | 3 | b WC 10 Co 0.27 VC | 16.3 | 1.2 | 1939 | 9.7 | 30 | - | - | -
642 | co | 3 | b WC 6 Co 0.2 VC | 10.1 | 0.8 | 1629 | 9.4 | 30 | - | con | 1520
643 | co | 3 | b WC 6 Co 0.3 VC | 10.1 | 0.8 | 1654 | 9.3 | 30 | - | con | 1520
644 | co | 3 | b WC 6 Co 0.15 VC | 10.1 | 1.7 | 1600 | 10.7 | 10 | 2800 | con | -
645 | co | 3 | b WC 8 Co 0.15 VC | 13.3 | 1.7 | 1480 | 11.8 | 10 | 3000 | con | -
646 | co | 3 | b WC 11 Co 0.15 VC | 17.9 | 1.7 | 1320 | 13.1 | 10 | 3200 | con | -
647 | co | 3 | b WC 15 Co 0.15 VC | 23.7 | 1.7 | 1200 | 15.2 | 10 | 3000 | con | -
648 | co | 3 | b WC 20 Co 0.15 VC | 30.5 | 1.7 | 1050 | 16.9 | 10 | 2900 | con | -
649 | co | 3 | b WC 26 Co 0.15 VC | 38.2 | 1.7 | 870 | 18.9 | 10 | 2800 | con | -
650 | co | 3 | b WC 5 Co 0.2 VC | 8.5 | 0.7 | 1800 | 9.6 | 10 | 2800 | con | -
651 | co | 3 | b WC 6 Co 0.2 VC | 10.1 | 0.7 | 1750 | 9.9 | 10 | 3100 | con | -
652 | co | 3 | b WC 12 Co 0.4 VC | 19.3 | 1 | 1381 | 16.2 | 30 | 2518 | HIP | 1390
653 | co | 3 | b WC 12 Co 0.4 VC | 19.3 | 1 | 1369 | 18.6 | 30 | 3390 | HIP | 1390
654 | co | 3 | b WC 12 Co 0.4 VC | 19.3 | 1 | 1340 | 17.7 | 30 | 3052 | HIP | 1390
655 | co | 3 | b WC 12 Co 0.4 VC | 19.3 | 1 | 1357 | 14.1 | 30 | 2679 | HIP | 1390
656 | co | 3 | b WC 12 Co 0.4 VC | 19.3 | 1 | 1352 | 12.6 | 30 | 2109 | HIP | 1390
657 | co | 3 | b WC 9 Co 0.27 VC | 14.8 | 0.3 | 1808 | 9.4 | 30 | - | con | 1360
658 | co | 3 | b WC 9 Co 0.27 VC | 14.8 | 0.3 | 1763 | 9.3 | 30 | - | con | 1400
659 | co | 3 | b WC 9 Co 0.27 VC | 14.8 | 0.3 | 1729 | 9.4 | 30 | - | con | 1420
660 | co | 3 | b WC 10 Co 0.2 VC | 16.3 | - | 1666 | 9.1 | - | - | HIP | 1390
661 | co | 3 | 93.7 WC 0.3 VC 6 Co | 10.1 | 0.8 | 1850 | 7.5 | - | 2200 | con | -
662 | co | 3 | 92.2 WC 0.3 VC 7.5 Co | 12.5 | 0.8 | 1720 | 7.7 | - | 2500 | con | -
663 | co | 3 | 87.7 WC 0.3 VC 12 Co | 19.3 | 0.8 | 1450 | 8.5 | - | 3000 | con | -
664 | co | 3 | 84.7 WC 0.3 VC 15 Co | 23.6 | 0.8 | 1300 | 9.2 | - | 3500 | con | -
665 | co | 3 | b WC 6 Co 0.8 VC | 10.1 | 0.2 | 1740 | 8.8 | 30 | 2740 | HIP | 1410
666 | co | 4 | b WC 6 Co 0.9 Cr3C2 0.27 VC | 11.6 | 1.2 | 2190 | 8.6 | 30 | - | - | -
667 | co | 4 | b WC 8 Co 0.4 Cr3C2 0.3 VC | 13.9 | 1.2 | 1967 | 9.6 | 30 | - | con | -
668 | co | 4 | b WC 10 Co 0.64 Cr3C2 0.32 VC | 17.3 | 1.2 | 1680 | 10.8 | 30 | - | con | -
669 | co | 4 | b WC 10 Co 0.325 VC 0.325 Cr3C2 | 16.8 | 1.2 | 1666 | 11.5 | 30 | - | - | -
670 | co | 4 | b WC 6 Co 0.1 VC 0.1 Cr3C2 | 10.3 | 0.8 | 1605 | 9.8 | 30 | - | con | 1520
671 | co | 4 | b WC 6 Co 0.15 VC 0.15 Cr3C2 | 10.4 | 0.8 | 1640 | 9.4 | 30 | - | con | 1520
672 | co | 4 | b WC 6 Co 0.2 VC 0.2 Cr3C2 | 10.4 | 0.8 | 1654 | 9.4 | 30 | - | con | 1520
673 | co | 4 | b WC 6 Co 0.1 VC 0.1 Cr3C2 0.2 W | 10.3 | 0.8 | 1633 | 9.8 | 30 | - | con | 1520
674 | co | 4 | b WC 6 Co 0.15 VC 0.15 Cr3C2 0.3 W | 10.4 | 0.8 | 1650 | 9.5 | 30 | - | con | 1520
675 | co | 4 | b WC 6 Co 0.2 VC 0.2 Cr3C2 0.4 W | 10.4 | 0.8 | 1721 | 8.5 | 30 | - | con | 1520
676 | co | 4 | b WC 6 Co 0.95 Cr3C2 0.3 VC | 11.7 | 0.2 | 2092 | 8.9 | 30 | - | con | 1350
677 | co | 4 | b WC 6 Co 0.95 Cr3C2 0.3 VC | 11.7 | 0.2 | 2303 | 8.8 | 30 | - | con | 1350
678 | co | 4 | b WC 6 Co 0.95 Cr3C2 0.3 VC | 11.7 | 0.2 | 2314 | 8.4 | 30 | - | con | 1350
679 | co | 4 | b WC 7 Co 0.3 VC 0.2 Cr3C2 | 12 | 0.7 | 1700 | 9 | 10 | 3100 | con | -
680 | co | 4 | b WC 8 Co 0.3 VC 0.2 Cr3C2 | 13.6 | 0.7 | 1650 | 9 | 10 | 3200 | con | -
681 | co | 4 | b WC 10 Co 0.3 VC 0.2 Cr3C2 | 16.6 | 0.7 | 1620 | 10.7 | 10 | 3600 | con | -
682 | co | 4 | b WC 15 Co 0.4 VC 0.15 Cr3C2 | 23.8 | 0.7 | 1400 | 12.7 | 10 | 3600 | con | -
683 | co | 4 | b WC 8 Co 0.2 Cr3C2 0.05 VC | 13.6 | - | 1640 | 10.1 | 30 | 3600 | con | 1490
684 | co | 4 | b WC 8 Co 0.4 Cr3C2 0.1 VC | 13.9 | - | 1690 | 9.9 | 30 | 3800 | con | 1490
685 | co | 4 | b WC 8 Co 0.6 Cr3C2 0.15 VC | 14.3 | - | 1770 | 9.2 | 30 | 3400 | con | 1490
686 | co | 4 | b WC 8 Co 0.8 Cr3C2 0.2 VC | 14.6 | - | 1840 | 9.2 | 30 | 3100 | con | 1490
687 | co | 4 | b WC 8 Co 1 Cr3C2 0.25 VC | 14.9 | - | 1850 | 9 | 30 | 2800 | con | 1490
688 | co | 4 | b WC 8 Co 0.4 Cr3C2 0.1 VC | 13.9 | - | 1680 | 10.2 | 30 | 3600 | con | 1490
689 | co | 4 | b WC 8 Co 0.4 Cr3C2 0.1 VC | 13.9 | - | 1660 | 10.1 | 30 | 3500 | con | 1490
690 | co | 4 | b WC 9 Co 0.26 VC 0.45 Cr3C2 | 15.5 | 0.2 | 1880 | 9.5 | 30 | - | con | 1360
691 | co | 4 | b WC 9 Co 0.26 VC 0.45 Cr3C2 | 15.5 | 0.2 | 1835 | 9.6 | 30 | - | con | 1400
692 | co | 4 | b WC 9 Co 0.26 VC 0.45 Cr3C2 | 15.5 | 0.3 | 1801 | 9.5 | 30 | - | con | 1420
693 | co | 4 | b WC 6 Co 0.26 VC 0.45 Cr3C2 | 10.8 | 0.2 | 2041 | 9.1 | 30 | - | con | 1360
694 | co | 4 | b WC 6 Co 0.26 VC 0.45 Cr3C2 | 10.8 | 0.2 | 2034 | 9 | 30 | - | con | 1400
695 | co | 4 | b WC 6 Co 0.26 VC 0.45 Cr3C2 | 10.8 | 0.3 | 1988 | 9.1 | 30 | - | con | 1420
696 | co | 5 | b WC 6 Co 0.2 NbC 0.2 TaC | 10.1 | 0.5 | 1750 | 9 | 30 | - | - | -
697 | co | 5 | b WC 6 Co 0.5 Cr3C2 0.5 TaC | 11 | 1.2 | 1834 | 10 | 30 | - | con | -
698 | co | 5 | b WC 10 Co 0.5 Cr3C2 0.5 TaC | 17.2 | 1.2 | 1557 | 11.2 | 30 | - | con | -
699 | co | 5 | b WC 12 Co 0.45 NbC | 19.3 | - | 1586 | 12 | 10 | - | con | 1420
700 | co | 5 | b WC 10 Co 0.45 TaC 0.05 NbC | 16.4 | - | 1363 | 10 | 40 | - | HIP | 1480
701 | co | 5 | b WC 9 Co 0.2 TaC | 14.9 | 7.1 | 975 | 20.5 | 30 | - | HIP | 1450
702 | co | 5 | b WC 9 Co 0.4 TaC | 14.9 | 6 | 1125 | 19.3 | 30 | - | HIP | 1450
703 | co | 5 | b WC 9 Co 0.6 TaC | 14.8 | 5.6 | 1100 | 19 | 30 | - | HIP | 1450
704 | co | 5 | b WC 9 Co 0.8 TaC | 14.8 | 5.5 | 1050 | 19.5 | 30 | - | HIP | 1450
705 | co | 5 | b WC 7 Co 0.5 NbC | 11.7 | 1.3 | 1543 | 11.3 | 30 | 2781 | - | 1450
706 | co | 5 | b WC 6 Co 0.8 TaC | 10.1 | 0.4 | 1560 | 9.8 | 30 | 3350 | HIP | 1410
707 | co | 5 | b WC 10 Co 0.2 NbC | 16.4 | - | 1611 | 9.1 | - | - | HIP | 1390
708 | co | 5 | b WC 10 Co 0.2 TaC | 16.4 | - | 1593 | 9.8 | - | - | HIP | 1390
709 | co | 5 | b WC 10 Co 0.7 TaC | 16.4 | - | 1618 | 9.3 | - | - | HIP | 1390
710 | co | 5 | b WC 10 Co 0.2 TaC | 16.4 | 0.6 | 1579 | 13.5 | 30 | 2500 | s | 1390
711 | co | 5 | b WC 10 Co 0.5 TaC | 16.4 | 0.6 | 1601 | 13.4 | 30 | 3600 | s | 1390
712 | co | 5 | b WC 10 Co 0.8 TaC | 16.4 | 0.5 | 1613 | 11.8 | 30 | 4300 | s | 1390
713 | co | 5 | b WC 0.2 TaC 0.2 NbC 6 Co | 10.1 | 1.2 | 1625 | 11 | - | 2150 | con | -
714 | co | 5 | b WC 0.25 TaC 0.25 NbC 7 Co | 11.7 | 1.2 | 1575 | 11 | - | 2250 | con | -
715 | co | 5 | b WC 0.25 TaC 0.25 NbC 16 Co | 25.1 | - | 1113 | 18.2 | - | 2750 | con | -
716 | co | 5 | b WC 0.25 TaC 0.25 NbC 13 Co | 20.8 | - | 1213 | 16 | - | 2580 | con | -
717 | co | 5 | b WC 0.25 TaC 0.25 NbC 11 Co | 17.9 | 2.7 | 1313 | 14.3 | - | 2950 | con | -
718 | co | 6 | b WC 31 Co 34 Re | 69.6 | 3.8 | 1438 | 12.1 | - | - | f | -
719 | co | 6 | b WC 1.8 Re 7.2 Co 0.6 VC | 13.2 | 0.4 | 2047 | 8.6 | 10 | - | con | 1350
720 | co | 6 | b WC 1.8 Re 7.2 Co 0.6 VC | 13.2 | 0.4 | 2133 | 8.6 | 10 | - | con | 1360
721 | co | 6 | b WC 1.8 Re 7.2 Co 0.6 VC | 13.2 | 0.4 | 2108 | 8.5 | 10 | - | con | 1350
722 | co | 6 | b WC 1.8 Re 7.2 Co | 13.4 | 1.2 | 1747 | 12.3 | 10 | - | con | 1350
723 | co | 6 | b WC 1.8 Re 7.2 Co 0.6 VC | 13.2 | - | 2064 | 8.2 | 10 | - | con | 1360
724 | co | 6 | b WC 1.8 Re 7.2 Co 0.6 VC | 13.2 | - | 2133 | 8.6 | 10 | - | con | 1360
725 | co | 6 | b WC 1.8 Re 7.2 Co 0.3 VC | 13.3 | - | 2036 | 8.5 | 10 | - | con | 1475
726 | co | 6 | b WC 1.8 Re 7.2 Co 0.3 VC | 13.3 | - | 2041 | 9.1 | 10 | - | con | 1475
727 | co | 6 | b WC 7.55 Re 3.25 Co 5.31 TiC 5.21 TaC | 10.1 | - | 2186 | 6.5 | 10 | - | con | 1800
728 | co | 6 | b WC 11.35 Re 4.88 Co 5.32 TiC 5.23 TaC | 15.1 | - | 2160 | 6.4 | 10 | - | con | -
729 | co | 7 | b WC 31 Co 34 Ru | 73.6 | 3.8 | 1417 | 13.6 | - | - | f | -
730 | co | 7 | b WC 10 Co 3 Ru | 19.7 | 0.6 | 1520 | 10.5 | 30 | - | - | -
731 | co | 7 | b WC 10 Co 2 Ru | 18.6 | 0.7 | 1512 | 11.7 | 30 | - | - | -
732 | co | 7 | b WC 10 Co 1.5 Ru | 18.1 | 0.7 | 1465 | 13 | 30 | - | - | -
733 | co | 7 | b WC 10 Co 1 Ru | 17.5 | 0.7 | 1439 | 13.2 | 30 | - | - | -
734 | co | 7 | b WC 10 Co 0.4 Ru | 16.8 | 0.8 | 1430 | 13.2 | 30 | - | - | -
735 | co | 7 | b WC 10 Co 0.4 VC 7 Co 3 Ru | 19.6 | 0.6 | 1573 | 8.7 | - | - | con | -
736 | co | 7 | b WC 10 Co 0.4 VC 2 Ru | 18.5 | 0.6 | 1429 | 10.8 | - | - | con | -
737 | co | 7 | b WC 10 Co 0.8 VC 2 Ru | 18.4 | 0.5 | 1460 | 10.1 | - | - | con | -
738 | co | 7 | b WC 10 Co 0.4 VC 8.5 Co 1.5 Ru | 18 | 0.6 | 1506 | 9.7 | - | - | con | -
739 | co | 7 | b WC 10 Co 0.4 VC 0.4 Ru | 16.7 | 0.8 | 1345 | 12.3 | - | - | con | -
740 | co | 7 | b WC 10 Co 0.8 VC 0.4 Ru | 16.6 | 0.5 | 1435 | 9.8 | - | - | con | -
741 | co | 7 | b WC 10 VC 9.6 Co 0.4 Ru | 14 | 0.2 | 1926 | 7.9 | - | - | con | -
742 | co | 7 | b WC 10 VC 9 Co 1 Ru | 13.8 | 0.2 | 1950 | 7.7 | - | - | con | -
743 | co | 7 | b WC 10 VC 8.5 Co 1.5 Ru | 13.6 | 0.2 | 1965 | 7.2 | - | - | con | -
744 | co | 7 | b WC 10 VC 8 Co 2 Ru | 13.4 | 0.2 | 1990 | 7 | - | - | con | -
745 | co | 7 | b WC 10 VC 7 Co 3 Ru | 13.1 | 0.2 | 2001 | 6.8 | - | - | con | -
746 | co | 7 | b WC 10 VC 9.6 Co 0.4 Ru | 13.6 | 0.2 | 1514 | 7.9 | - | - | HIP | -
747 | co | 7 | b WC 10 VC 9 Co 1 Ru | 12.8 | 0.2 | 1573 | 7.7 | - | - | HIP | -
748 | co | 7 | b WC 10 VC 8.5 Co 1.5 Ru | 12.1 | 0.2 | 1581 | 7.2 | - | - | HIP | -
749 | co | 7 | b WC 10 VC 8 Co 2 Ru | 11.5 | 0.2 | 1627 | 7 | - | - | HIP | -
750 | co | 7 | b WC 10 VC 7 Co 3 Ru | 10.1 | 0.2 | 1690 | 6.8 | - | - | HIP | -
751 | co | 7 | b WC 0.4 VC 10 Co 0.4 Ru | 16.3 | 0.8 | 1415 | 12.3 | - | - | HIP | -
752 | co | 7 | b WC 0.4 VC 10 Co 2 Ru | 16.3 | 0.6 | 1432 | 10.8 | - | - | HIP | -
753 | co | 7 | b WC 0.8 VC 10 Co 0.4 Ru | 16.2 | 0.5 | 1462 | 9.8 | - | - | HIP | -
754 | co | 7 | b WC 0.8 VC 10 Co 2 Ru | 16.2 | 0.5 | 1490 | 10.1 | - | - | HIP | -
755 | co | 7 | b WC 0.4 VC 8.5 Co 1.5 Ru | 14 | 0.6 | 1516 | 9.7 | - | - | HIP | -
756 | co | 7 | b WC 0.4 VC 7 Co 3 Ru | 11.6 | 0.6 | 1590 | 8.7 | - | - | HIP | -
757 | co | 7 | b WC 8 Co 0.5 Ru | 13.3 | 2.3 | 1364 | 19 | 30 | 3725 | con | 1430
758 | co | 7 | b WC 8 Co 1 Ru | 13.3 | 2.2 | 1367 | 18.2 | 30 | 3740 | con | 1430
759 | co | 7 | b WC 8 Co 1.5 Ru | 13.3 | 2.1 | 1382 | 16.5 | 30 | 3794 | con | 1430
760 | co | 7 | b WC 8 Co 2 Ru | 13.3 | 2.3 | 1373 | 16.1 | 30 | 3602 | con | 1430
761 | ct | 21 | 74.37 WC 7.6 Co 10 TaC 8.03 TiC | 10.8 | - | 1564 | 10 | - | 3122 | con | 1380
762 | ct | 21 | 74.41 WC 7.62 Co 9.99 NbC 7.98 TiC | 10.1 | - | 1606 | 9.2 | - | 3178 | con | 1380
763 | ct | 21 | 78.76 WC 7.57 Co 10.08 NbC 3.59 TiC | 10.8 | - | 1564 | 10.3 | - | 2940 | con | 1380
764 | ct | 21 | 82.82 WC 7.57 Co 2.6 NbC 7.02 TiC | 10.8 | - | 1578 | 9.6 | - | 3150 | con | 1380
765 | ct | 21 | 81.42 WC 7.56 Co 5.25 NbC 5.77 TiC | 10.8 | - | 1537 | 9.8 | - | 3108 | con | 1380
766 | ct | 21 | 76.95 WC 7.54 Co 9.91 NbC 5.6 TiC | 10.4 | - | 1564 | 9.7 | - | 2436 | con | 1380
767 | ct | 21 | 78.06 WC 7.95 Co 5.59 NbC 8.4 TiC | 10.8 | - | 1564 | 9.7 | - | 2632 | con | 1380
768 | ct | 21 | b WC 8 TiC 12 Co | 16.7 | - | 1381 | 10.4 | - | 1620 | con | 1450
769 | ct | 21 | b WC x TiC x TaC 4.5 Co | 7.5 | - | 1850 | 8.6 | - | 1170 | - | -
770 | ct | 21 | b WC x TiC x TaC 8 Co | 13 | - | 1810 | 7.6 | - | 1550 | - | -
771 | ct | 21 | b WC x TiC x TaC 8 Co | 13 | - | 1640 | 9 | - | 1720 | - | -
772 | ct | 21 | b WC x TiC x TaC 11 Co | 17.5 | - | 1480 | 10.6 | - | 1970 | - | -
773 | ct | 21 | b WC 2 TaC 14.5 Co | 23 | 1.3 | 1700 | 9 | 20 | - | con | 1400
774 | ct | 21 | b WC 2 TaC 10 Co | 16.4 | 1.5 | 1830 | 8 | 20 | - | con | 1440
775 | ct | 21 | b WC 10.4 TiC 15.6 TaC 11 Co | 14.7 | 1.5 | 1810 | 7.8 | 20 | - | con | 1400
776 | ct | 21 | b WC 6 Co 0.6 VC 0.3 Cr3C2 | 10.5 | 0.3 | 2033 | 8.5 | - | - | con | 1450
777 | ct | 21 | b WC 6 Co 0.5 VC | 10 | 1.2 | 2043 | 9.2 | 30 | - | - | -
778 | ct | 21 | b WC 6 Co 0.6 VC | 10 | 1.2 | 2162 | 8.9 | 30 | - | - | -
779 | ct | 21 | b WC 10 Co 0.5 VC | 16.3 | 1.2 | 1701 | 10.1 | 30 | - | - | -
780 | ct | 21 | b WC 10 Co 0.85 VC | 16.2 | 1.2 | 2029 | 8.9 | 30 | - | - | -
781 | ct | 21 | b WC 10 Co 0.65 VC | 16.2 | 1.2 | 1970 | 8.9 | 30 | - | - | -
782 | ct | 21 | b WC 12 Co 0.5 VC | 19.2 | 1.2 | 1667 | 9.9 | 30 | - | con | -
783 | ct | 21 | b WC 15 Co 0.8 VC | 23.5 | 1.2 | 1478 | 11.3 | 30 | - | - | -
784 | ct | 21 | b WC 15 Co 0.8 VC | 23.5 | 1.2 | 1686 | 9.4 | 30 | - | - | -
785 | ct | 21 | b WC 15 Co 1.6 VC | 23.2 | 1.2 | 1730 | 8.8 | 30 | - | - | -
786 | ct | 21 | b WC 4 Co 0.5 TaC 0.5 NbC | 6.8 | 1.2 | 2104 | 8.5 | 30 | - | con | -
787 | ct | 21 | b WC 5.5 Co 1.6 TaC 1.6 NbC | 9.2 | 1.2 | 1670 | 9.2 | 30 | - | con | -
788 | ct | 21 | b WC 5.8 Co 0.75 TaC 0.75 NbC | 9.7 | 1.2 | 1782 | 9.1 | 30 | - | con | -
789 | ct | 21 | b WC 7.5 Co 0.75 TaC 0.75 NbC | 12.4 | 1.2 | 1737 | 10 | 30 | - | con | -
790 | ct | 21 | b WC 10 Co 1 TaC 1 NbC | 16.2 | 1.2 | 1568 | 10.4 | 30 | - | con | -
791 | ct | 21 | b WC 10 Co 1.275 TaC 1.275 NbC | 16.2 | 1.2 | 1643 | 9.3 | 30 | - | - | -
792 | ct | 21 | b WC 12 Co 0.75 TaC 0.75 NbC | 19.2 | 1.2 | 1463 | 11.8 | 30 | - | con | -
793 | ct | 21 | b WC 6 Co 0.25 TaC 0.25 TiC | 10.1 | 1.2 | 1676 | 9.6 | 30 | - | con | -
794 | ct | 21 | b WC 6 Co 0.8 VC 2.0 TaC 1.7 Cr3C2 | 12.8 | 1.2 | 2196 | 8.1 | 30 | - | - | -
795 | ct | 21 | b WC 9 Co 0.6 Cr3C2 0.45 VC | 15.7 | 1.2 | 1925 | 9.4 | 30 | - | con | -
796 | ct | 21 | b WC 9 Co 0.6 Cr3C2 0.45 VC | 15.7 | 1.2 | 1908 | 8.8 | 30 | - | con | -
797 | ct | 21 | b WC 10 Co 1.0 Cr3C2 0.333 TiC 0.333 TaC 0.333 NbC | 17.8 | 1.2 | 1521 | 11.9 | 30 | - | con | -
798 | ct | 21 | b WC 10 Co 0.4125 Cr3C2 0.4125 VC 0.4125 TaC 0.4125 NbC | 16.9 | 1.2 | 1643 | 9.6 | 30 | - | - | -
799 | ct | 21 | b WC 10 Co 0.8 VC 2.0 TaC 1.2 Cr3C2 | 18.1 | 1.2 | 1935 | 8.7 | 30 | - | - | -
800 | ct | 21 | b WC 12 Co 0.92 Cr3C2 0.4 VC 0.3 TaC | 20.7 | 1.2 | 1804 | 9.1 | 30 | - | con | -
801 | ct | 21 | b WC 15 Co 0.8 VC 2.0 TaC 1.7 Cr3C2 | 25.9 | 1.2 | 1670 | 9.2 | 30 | - | - | -
802 | ct | 21 | b WC 15 Co 0.45 VC 0.84 Cr3C2 | 24.8 | 1.2 | 1555 | 9.7 | 30 | - | - | -
803 | ct | 21 | b WC 15 Co 0.45 VC 0.84 Cr3C2 | 24.8 | 1.2 | 1582 | 11 | 30 | - | - | -
804 | ct | 21 | b WC 15 Co 0.45 VC 0.84 Cr3C2 | 24.8 | 1.2 | 1683 | 9.6 | 30 | - | - | -
805 | ct | 21 | b WC 15 Co 1.8 VC 0.84 Cr3C2 | 24.3 | 1.2 | 1817 | 8.7 | 30 | - | - | -
806 | ct | 21 | b WC 15 Co 1.8 VC 0.84 Cr3C2 | 24.3 | 1.2 | 1817 | 8.7 | 30 | - | - | -
807 | ct | 21 | b WC 15 Co 1.8 VC 0.84 Cr3C2 | 24.3 | 1.2 | 1817 | 8.8 | 30 | - | - | -
808 | ct | 21 | b WC 20 Co 1.6 Cr3C2 0.48 VC | 32.6 | 1.2 | 1376 | 13.5 | 30 | - | - | -
809 | ct | 21 | b WC 20 Co 1.6 Cr3C2 0.48 VC | 32.6 | 1.2 | 1554 | 10 | 30 | - | - | -
810 | ct | 21 | b WC 0.9 TiC 0.9 TaC 0.9 NbC 12 Co | 18.9 | - | 1290 | 12.7 | - | - | - | -
811 | ct | 21 | b WC 4 TiC 3.5 TaC 4 NbC 11.5 Co | 16.7 | - | 1380 | 10.9 | - | - | - | -
812 | ct | 21 | b WC 6 Co 0.4 VC | 10.1 | 0.8 | 1629 | 9 | 30 | - | con | 1520
813 | ct | 21 | b WC 10 Co 0.8 VC | 16.2 | - | 1335 | 17.2 | 30 | - | con | 1300
814 | ct | 21 | b WC 0.6 VC 10 Co | 16.2 | 0.2 | 1954 | 7.9 | 30 | - | p | 1280
815 | ct | 21 | b WC 0.6 VC 10 Co | 16.2 | 0.2 | 2018 | 9 | 30 | - | p | 1320
816 | ct | 21 | b WC 0.6 VC 10 Co | 16.2 | 0.2 | 2084 | 8.8 | 30 | - | p | 1300
817 | ct | 21 | b WC 12 Co 0.9 NbC | 19.2 | 0.3 | 1631 | 10.9 | 10 | - | con | 1420
818 | ct | 21 | b WC 12 Co 0.9 VC | 19.1 | 0.3 | 1703 | 9.6 | 10 | - | con | 1420
819 | ct | 21 | b WC 12 Co 0.5 VC | 19.2 | 0.8 | 1445 | 15.7 | - | - | con | 1450
820 | ct | 21 | b WC 12 Co 1 VC | 19.1 | 0.6 | 1486 | 15.6 | - | - | con | 1450
821 | ct | 21 | b WC 12 Co 0.9 NbC | 19.2 | - | 1635 | 11.2 | 10 | - | con | 1420
822 | ct | 21 | b WC 12 Co 1.8 NbC | 19.1 | - | 1635 | 11.1 | 10 | - | con | 1420
823 | ct | 21 | b WC 12 Co 2.25 NbC | 19 | - | 1630 | 11 | 10 | - | con | 1420
824 | ct | 21 | b WC 12 Co 2.7 NbC | 18.9 | - | 1625 | 10.8 | 10 | - | con | 1420
825 | ct | 21 | b WC 12 Co 3.6 NbC | 18.8 | - | 1605 | 10.7 | 10 | - | con | 1420
826 | ct | 21 | b WC 12 Co 5 NbC | 18.5 | - | 1581 | 10.5 | 10 | - | con | 1420
827 | ct | 21 | b WC 12 Co 10 NbC | 17.8 | - | 1577 | 9.7 | 10 | - | con | 1420
828 | ct | 21 | b WC 12 Co 20 NbC | 16.4 | - | 1573 | 9.2 | 10 | - | con | 1420
829 | ct | 21 | 91.4 WC 8 Co 0.6 VC | 13.2 | - | 2094 | 8.8 | 10 | - | con | 1350
830 | ct | 21 | 91.4 WC 8 Co 0.6 VC | 13.2 | - | 2071 | 7.8 | 10 | - | con | 1380
831 | ct | 21 | 91.4 WC 8 Co 0.6 VC | 13.2 | - | 2107 | 8.5 | 10 | - | con | 1420
832 | ct | 21 | 91.4 WC 8 Co 0.6 VC | 13.2 | - | 2062 | 8.9 | 10 | - | con | 1360
833 | ct | 21 | 91.4 WC 8 Co 0.6 VC | 13.2 | - | 2090 | 8.5 | 10 | - | con | 1360
834 | ct | 21 | b WC 6 Co 1 TiC 3 TaC | 9.9 | - | 1900 | 11.5 | - | - | con | -
835 | ct | 21 | b WC 11 Co 0.8 Cr3C2 0.7 VC | 19 | - | 1708 | 9.5 | - | 3100 | - | -
836 | ct | 21 | b WC 10 Co 9 TiC | 13.9 | - | 1244 | 13.5 | 30 | - | s | 1450
837 | ct | 21 | b WC 20 Co 8 TiC | 26.6 | - | 1203 | 15.7 | 30 | - | s | 1450
838 | ct | 21 | b WC 10 Co 3 TiC | 15.5 | - | 1499 | 10.2 | 30 | - | s | 1450
839 | ct | 21 | b WC 12 Co 1 VC 0.8 c | 19.2 | 0.1 | 2078 | 9.8 | 30 | - | HIP | 1100
840 | ct | 21 | b WC 12 Co 1 VC 0.8 c | 19.2 | 0.2 | 1946 | 10.6 | 30 | - | con | 1400
841 | ct | 21 | b WC 10 Co 1 Cr3C2 0.5 VC | 17.9 | 0.2 | 1904 | 10 | 30 | - | con | 1350
842 | ct | 21 | b WC 10 Co 1 Cr3C2 0.5 VC | 17.9 | 0.2 | 2079 | 8.7 | 30 | - | con | 1350
843 | ct | 21 | b WC 10 Co 1 Cr3C2 0.5 VC | 17.9 | 0.2 | 2131 | 8.4 | 30 | - | con | 1350
844 | ct | 21 | b WC 20 Co 2 Cr3C2 1 VC | 32.9 | 0.2 | 1395 | 12.7 | 30 | - | con | 1350
845 | ct | 21 | b WC 20 Co 2 Cr3C2 1 VC | 32.9 | 0.2 | 1636 | 9.5 | 30 | - | con | 1350
846 | ct | 21 | b WC 30 Co 3 Cr3C2 1.5 VC | 45.7 | 0.2 | 1046 | 23.3 | 30 | - | con | 1350
847 | ct | 21 | b WC 30 Co 3 Cr3C2 1.5 VC | 45.7 | 0.2 | 1223 | 18.1 | 30 | - | con | 1350
848 | ct | 21 | b WC 30 Co 3 Cr3C2 1.5 VC | 45.7 | 0.2 | 1251 | 16.1 | 30 | - | con | 1350
849 | ct | 21 | b WC 10 Co 0.9 TaC 0.1 NbC | 16.4 | - | 1359 | 10.5 | 40 | - | HIP | 1480
850 | ct | 21 | b WC 10 Co 1.8 TaC 0.2 NbC | 16.3 | - | 1349 | 9.2 | 40 | - | HIP | 1480
851 | ct | 21 | b WC 10 Co 0.5 VC | 16.3 | - | 1402 | 7.1 | 40 | - | HIP | 1480
852 | ct | 21 | b WC 10 Co 1 VC | 16.1 | - | 1436 | 7 | 40 | - | HIP | 1480
853 | ct | 21 | b WC 10 Co 2 VC | 15.9 | - | 1443 | 7.4 | 40 | - | HIP | 1480
854 | ct | 21 | b WC 8 Co 0.5 VC | 13.2 | 5.3 | 1243 | 16.4 | 30 | 2638 | HIP | 1450
855 | ct | 21 | b WC 9 Co 1 TaC | 14.8 | 5.8 | 1010 | 19.6 | 30 | - | HIP | 1450
856 | ct | 21 | b WC 6 Co 0.41 VC 0.80 Cr3C2 | 11.4 | 0.2 | 2196 | 9.1 | 30 | - | con | 1360
857 | ct | 21 | b WC 6 Co 0.41 VC 0.80 Cr3C2 | 11.4 | 0.2 | 2165 | 9.1 | 30 | - | con | 1400
858 | ct | 21 | b WC 6 Co 0.41 VC 0.80 Cr3C2 | 11.4 | 0.2 | 2104 | 9.1 | 30 | - | con | 1420
859 | ct | 21 | b WC 7 Co 1 NbC | 11.6 | 1.1 | 1554 | 11 | 30 | 2746 | - | 1450
860 | ct | 21 | b WC 7 Co 2 NbC | 11.5 | 1.1 | 1570 | 10.3 | 30 | 2759 | - | 1450
861 | ct | 21 | b WC 7 Co 4 NbC | 11.3 | 1.1 | 1549 | 10.6 | 30 | 2754 | - | 1450
862 | ct | 21 | b WC 10 VC 10 Co | 14.1 | 0.3 | 1876 | 7.7 | - | - | con | -
863 | ct | 21 | b WC 10 Co 0.4 VC | 16.3 | 0.8 | 1320 | 12.1 | - | - | con | -
864 | ct | 21 | b WC 10 Co 0.8 VC | 16.2 | 0.5 | 1430 | 9.8 | - | - | con | -
865 | ct | 21 | b WC 10 Co 0.5 VC | 16.3 | - | 1796 | 8.8 | - | - | HIP | 1390
866 | ct | 21 | b WC 10 Co 0.7 VC | 16.2 | - | 1874 | 8.5 | - | - | HIP | 1390
867 | ct | 21 | b WC 10 Co 1.2 VC | 16.1 | - | 1891 | 8.6 | - | - | HIP | 1390
868 | ct | 21 | b WC 10 Co 0.7 NbC | 16.3 | - | 1641 | 9.4 | - | - | HIP | 1390
869 | ct | 21 | b WC 10 Co 1.2 NbC | 16.2 | - | 1677 | 9.8 | - | - | HIP | 1390
870 | ct | 21 | b WC 10 Co 1.2 TaC | 16.4 | - | 1646 | 9.2 | - | - | HIP | 1390
871 | ct | 21 | b WC 9.5 Co 5 TiC | 14.2 | - | 1295 | 12 | - | - | HIP | 1300
872 | ct | 21 | b WC 9.5 Co 10 TiC | 13 | - | 1336 | 10.9 | - | - | HIP | 1300
873 | ct | 21 | b WC 8 Co 0.6 Cr3C2 12.25 ZrC | 12.4 | - | 1353 | 10.3 | 10 | - | con | 1400
874 | ct | 21 | b WC 8 Co 0.6 Cr3C2 12.25 ZrC | 12.4 | - | 1377 | 11.5 | 10 | - | con | 1400
875 | ct | 21 | b WC 8 Co 0.6 Cr3C2 12.25 ZrC | 12.4 | - | 1227 | 12.1 | 10 | - | con | 1400
876 | ct | 21 | b WC 8 Co 0.6 Cr3C2 12.25 ZrC | 12.4 | - | 1359 | 12.9 | 10 | - | con | 1475
877 | ct | 21 | b WC 8 Co 0.6 Cr3C2 5 ZrC | 13.5 | - | 1397 | 11.3 | 10 | - | con | 1400
878 | ct | 21 | b WC 8 Co 0.6 Cr3C2 5 ZrC | 13.5 | - | 1295 | 11.5 | 10 | - | con | 1400
879 | ct | 21 | b WC 8 Co 0.6 Cr3C2 5 ZrC | 13.5 | - | 1405 | 12 | 10 | - | con | 1475
880 | ct | 21 | b WC 8 Co 0.6 Cr3C2 5 ZrC | 13.5 | - | 1291 | 13 | 10 | - | HIP | 1475
881 | ct | 21 | b WC 10 VC 10 Co | 14.1 | 0.3 | 1504 | 7.7 | - | - | HIP | -
882 | ct | 21 | b WC 0.4 VC 10 Co | 16.3 | 0.8 | 1392 | 12.1 | - | - | HIP | -
883 | ct | 21 | b WC 0.8 VC 10 Co | 16.2 | 0.5 | 1449 | 9.8 | - | - | HIP | -
884 | ct | 21 | b WC 10 Co 1 TaC | 16.4 | 0.5 | 1621 | 11.4 | 30 | 3200 | s | 1390
885 | ct | 21 | b WC 10 Co 1.5 TaC | 16.4 | 0.4 | 1690 | 11.4 | 30 | 2800 | s | 1390
886 | ct | 21 | 72.7 WC 10 Co 17.3 x | 12.2 | - | 1525 | 9.8 | 30 | 2300 | con | -
887 | ct | 21 | 93.5 WC 0.5 VC 6 Co | 10 | 1.5 | 1700 | 7.8 | - | 2300 | con | -
888 | ct | 21 | 73.5 WC 6 TiC 5.5 TaC 6 NbC 9 Co | 12.6 | 1.8 | 1560 | 10.4 | - | 2200 | con | -
889 | ct | 21 | 77 WC 4 TiC 4 TaC 4 NbC 11 Co | 16 | 1.8 | 1490 | 10.9 | - | 2300 | con | -
890 | ct | 21 | 90.2 WC 1.5 TaC 1.5 NbC 6.8 Co | 11.2 | 0.8 | 1725 | 12 | - | 2400 | con | -
891 | ct | 21 | 74.8 WC 12 TiC 2.5 TaC 2.5 NbC 8.2 Co | 10.7 | 1.7 | 1550 | 13 | - | 1800 | con | -
892 | ct | 21 | 69.5 WC 6.5 TiC 7.25 TaC 7.25 NbC 9.5 Co | 13 | 1.7 | 1525 | 13 | - | 3200 | con | -
893 | ct | 21 | 68.6 WC 11.9 TiC 5 TaC 5 NbC 9.5 Co | 12.1 | 1.7 | 1500 | 14 | - | 2000 | con | -
894 | ct | 21 | 77 WC 4 TiC 4 TaC 4 NbC 11 Co | 16 | 1.7 | 1390 | 15 | - | 2400 | con | -
895 | ct | 21 | 93.5 WC 0.5 TaC 0.5 NbC 5.5 Co | 9.3 | - | 1644 | 9.4 | - | 1550 | con | -
896 | ct | 21 | 90 WC 1 TiC 1 TaC 1 NbC 7 Co | 11.4 | - | 1483 | 9.6 | - | 1370 | con | -
897 | ct | 21 | 75 WC 2.5 TaC 2.5 NbC 20 Co | 29.9 | - | 1016 | 22.4 | - | 2480 | con | -
898 | ct | 21 | 70 WC 2.5 TaC 2.5 NbC 25 Co | 36.2 | - | 733 | 25.7 | - | 2410 | con | -
899 | ct | 22 | b TiC x Ni | 0 | - | 771 | 30.1 | - | - | - | -
900 | ct | 22 | b TiC x Ni | 0 | - | 776 | 26.5 | - | - | - | -
901 | ct | 22 | b TiC x Ni | 0 | - | 833 | 19.1 | - | - | - | -
902 | ct | 22 | b TiC x Ni | 0 | - | 928 | 14.4 | - | - | - | -
903 | ct | 22 | b TiC x Ni | 0 | - | 1002 | 12.4 | - | - | - | -
904 | ct | 22 | b TiC x Ni | 0 | - | 1043 | 11.9 | - | - | - | -
905 | ct | 22 | b TiC x Ni | 0 | - | 1082 | 12.2 | - | - | - | -
906 | ct | 22 | b TiC x Ni | 0 | - | 1134 | 11.5 | - | - | - | -
907 | ct | 22 | b TiC x Ni | 0 | - | 1300 | 11.2 | - | - | - | -
908 | ct | 22 | b TiC 12 Ni 19.13 Mo2C | 7.7 | - | 1606 | 6.7 | - | 1360 | con | 1380
909 | ct | 22 | b TiC 12 Ni 20 TiN 19.13 Mo2C | 5.9 | - | 1741 | 7.7 | - | 1450 | con | 1380
910 | ct | 22 | b TiC 18 Ni 17 Mo2C | 11.8 | - | 1409 | 8.4 | - | 1686 | con | 1380
911 | ct | 22 | b TiC 18 Ni 20 TiN 17 Mo2C | 8.9 | - | 1523 | 11.2 | - | 1967 | con | 1380
912 | ct | 22 | b TiC 16 Ni 20 TiN 0 Mo2C | 7.5 | - | 1084 | - | - | 1264 | con | 1380
913 | ct | 22 | b TiC 16 Ni 20 TiN 2.87 Mo2C | 7.6 | - | 1127 | 12.2 | - | 1336 | con | 1380
914 | ct | 22 | b TiC 16 Ni 20 TiN 5.63 Mo2C | 7.6 | - | 1212 | 10.3 | - | 1400 | con | 1380
915 | ct | 22 | b TiC 16 Ni 20 TiN 8.4 Mo2C | 7.7 | - | 1212 | 10.8 | - | 1457 | con | 1380
916 | ct | 22 | b TiC 16 Ni 20 TiN 11.26 Mo2C | 7.8 | - | 1317 | 10.5 | - | 1514 | con | 1380
917 | ct | 22 | b TiC 16 Ni 20 TiN 14.13 Mo2C | 7.8 | - | 1397 | 10.5 | - | 1478 | con | 1380
918 | ct | 22 | b TiC 16 Ni 20 TiN 16.9 Mo2C | 7.9 | - | 1484 | 9.7 | - | 1529 | con | 1380
919 | ct | 22 | b TiC 12.5 Ni 16 TiN 12.43 Mo2C | 6.3 | - | 1523 | - | - | 1022 | con | 1380
920 | ct | 22 | b TiC 12.5 Ni 16 TiN 12.43 Mo2C | 6.3 | - | 1523 | 7.4 | - | 1134 | con | 1380
921 | ct | 22 | b TiC 12.5 Ni 16 TiN 12.43 Mo2C | 6.3 | - | 1564 | 7.6 | - | 1225 | con | 1380
922 | ct | 22 | b TiC 12.5 Ni 16 TiN 12.43 Mo2C | 6.3 | - | 1578 | 7.7 | - | 1449 | con | 1380
923 | ct | 22 | b TiC 12.5 Ni 16 TiN 12.43 Mo2C | 6.3 | - | 1564 | 8.3 | - | 1239 | con | 1380
924 | ct | 22 | b TiC 12 Ni 15 TiN 19.13 Mo2C | 6.3 | - | 1592 | 7.4 | - | 1386 | con | 1380
925 | ct | 22 | b TiC 11 Ni 15 TiN 19.13 Mo2C 1 Cr | 6.4 | - | 1664 | 6.8 | - | 1293 | con | 1380
926 | ct | 22 | b TiC x Ru | - | 2 | 746 | 19.7 | - | - | - | -
927 | ct | 22 | b TiC x Ru | - | 2 | 926 | 13.6 | - | - | - | -
928 | ct | 22 | b TiC x Ru | - | 2 | 1393 | 8.6 | - | - | - | -
929 | ct | 22 | b TiC x Ni | - | 6.5 | 949 | 16.1 | - | - | - | -
930 | ct | 22 | b TiC x Ni | - | 6.5 | 1313 | 12.8 | - | - | - | -
931 | ct | 22 | b TiC x Co | - | 6.5 | 1033 | 15.2 | - | - | - | -
932 | ct | 22 | b TiC x Co | - | 6.5 | 1047 | 17.2 | - | - | - | -
933 | ct | 22 | b TiC x Co | - | 6.5 | 1056 | 16.8 | - | - | - | -
934 | ct | 22 | b TiC x Co | - | 6.5 | 1130 | 13 | - | - | - | -
935 | ct | 22 | b TiC x Co | - | 6.5 | 1246 | 11.8 | - | - | - | -
936 | ct | 22 | b TiC x Co | - | 6.5 | 1265 | 10.7 | - | - | - | -
937 | ct | 22 | b WC 20 TiC 10 NbC 5 TaC 9 Co | 9.9 | 1.1 | 1500 | 8.5 | 30 | - | - | -
938 | ct | 22 | b WC 8.7 TiN 12 Co | 11.9 | - | 1260 | 10.9 | - | 2290 | HIP | 1450
939 | ct | 22 | b WC 8.7 TiN 12 Co | 11.9 | - | 1268 | 10.8 | - | 1795 | HIP | 1450
940 | ct | 22 | 89 TiCN 5.2 Co 5.2 Ni | 3.9 | - | 1650 | 7.2 | - | - | - | -
941 | ct | 22 | 85.7 TiCN 6.75 Co 6.75 Ni | 5.1 | - | 1600 | 7.9 | - | - | - | -
942 | ct | 22 | 82.3 TiCN 8.35 Co 8.35 Ni | 6.5 | - | 1450 | 10 | - | - | - | -
943 | ct | 22 | b TiC x Mo2C 10 Ni | 5.8 | - | 1810 | 7.5 | - | 1170 | - | -
944 | ct | 22 | b TiC x Mo2C 13 Ni | 7.7 | - | 1635 | 8.6 | - | 1330 | - | -
945 | ct | 22 | b TiC x Mo2C 18Ni | 10.9 | - | 1480 | 10.5 | - | 1800 | - | -
946 | ct | 22 | b TiC x Mo2C 23 Ni | 14.3 | - | 1450 | 11.3 | - | 1900 | - | -
947 | ct | 22 | b (Ti,Mo/W)(C,N) x Co | 0 | - | 1650 | 8.5 | - | 1500 | - | -
948 | ct | 22 | b (Ti,Mo/W,Nb,Ta)(C,N) x Co | 0 | - | 1500 | 10 | - | 1800 | - | -
949 | ct | 22 | b WC 18 TiC 27 TaC 18 Co | 20.4 | 1.5 | 1470 | 9.7 | 20 | - | con | 1440
950 | ct | 22 | 58 TiC 6 NbC 3 WC 23.6 Ni 7.4 Mo | 16.3 | - | 1292 | 10.6 | - | - | f | 1450
951 | ct | 22 | b WC 6 Co 0.9 GGI | - | 1.2 | 2019 | 8.6 | 30 | - | con | -
952 | ct | 22 | b WC 8 Co 1 GGI | - | 1.2 | 1925 | 8.8 | 30 | - | con | -
953 | ct | 22 | b TiC 20 Ni | 12.2 | - | 1295 | 11.1 | 30 | - | - | -
954 | ct | 22 | b WC 11 TiC 10 TaC 10 NbC 9 Co | 11.2 | - | 1560 | 8.1 | - | - | - | -
955 | ct | 22 | b TiCN 10.07 Mo2C 19.74 Co | 13 | 0.8 | 1551 | 8.9 | - | - | - | -
956 | ct | 22 | b TiCN 9.75 Mo2C 26.48 co | 18 | 0.8 | 1425 | 9.6 | - | - | - | -
957 | ct | 22 | b TiCN 5.39 Mo2C 10.4 Co | 6.4 | 1.1 | 1703 | 6.8 | - | - | - | -
958 | ct | 22 | b TiCN 10.52 Mo2C 10.15 Co | 6.4 | 0.9 | 1742 | 8.4 | - | - | - | -
959 | ct | 22 | b TiCN 20.38 Mo2C 9.68 Co | 6.4 | 0.6 | 1857 | 7.2 | - | - | - | -
960 | ct | 22 | b TiCN 5.07 Mo2C 9.84 Ni | 6 | 0.7 | 1575 | 7.7 | - | - | - | -
961 | ct | 22 | b TiCN 10.52 Mo2C 10.2 Ni | 6.4 | 0.6 | 1650 | 7.3 | - | - | - | -
962 | ct | 22 | b TiCN 20.36 Mo2C 9.88 Ni | 6.5 | 0.5 | 1725 | 7.1 | - | - | - | -
963 | ct | 22 | b TiC 20 Ni 15 WC | 13.7 | 0.3 | 1254 | 13.2 | - | - | - | -
964 | ct | 22 | b TiC 20 Ni 30 WC | 15.7 | 0.3 | 1132 | 13.8 | - | - | - | -
965 | ct | 22 | b TiCN 20 Ni 15 WC | 13.7 | 0.5 | 1244 | 12 | - | - | - | -
966 | ct | 22 | b TiCN 20 Ni 30 WC | 10.2 | 0.5 | 1142 | 12.6 | - | - | - | -
967 | ct | 22 | b TiC 10 MO2C 25 Ni | 16.4 | 4.2 | 1510 | 6 | - | - | - | -
968 | ct | 22 | b TiC 10 TiN 10 MO2C 25 Ni | 14.1 | 2.4 | 1270 | 10 | - | - | - | -
969 | ct | 22 | b WC 12 Co 30 NbC | 15.2 | - | 1574 | 8.6 | 10 | - | con | 1420
970 | ct | 22 | b WC 12 Co 40 NbC | 14.2 | - | 1554 | 8.4 | 10 | - | con | 1420
971 | ct | 22 | b WC 12 Co 50 NbC | 13.3 | - | 1491 | 8.3 | 10 | - | con | 1420
972 | ct | 22 | b TiC 20 Co 2 c 10 TiN 15 WC | 11.8 | - | 1495 | 11.3 | 30 | - | con | 1440
973 | ct | 22 | b TiC 20 Co 2 c 10 TiN 15 WC 5 Mo | 12 | - | 1602 | 12.1 | 30 | - | con | 1440
974 | ct | 22 | b TiC 20 Co 2 c 10 TiN 15 WC 10 Mo | 12.2 | - | 1754 | 11.1 | 30 | - | con | 1440
975 | ct | 22 | b TiC 20 Co 2 c 10 TiN 15 WC 15 Mo | 12.5 | - | 1551 | 10.7 | 30 | - | con | 1440
976 | ct | 22 | b TiCN 6.35 TaC 3.65 NbC 16 WC 1 Cr3C2 6.5 Co 6.5 Ni | 6.5 | 1 | 1770 | 7.5 | 10 | - | con | 1450
977 | ct | 22 | b TiCN 6.35 TaC 3.65 NbC 16 WC 1 Cr3C2 6.5 Co 6.5 Ni | 7.6 | 0.7 | 1820 | 7 | 10 | - | con | 1450
978 | ct | 22 | b TiCN 9.52 TaC 5.48 NbC 20 WC 10 Co 5 Ni | 6.5 | 1 | 1720 | 8 | 10 | - | con | 1450
979 | ct | 22 | b TiCN 9.52 TaC 5.48 NbC 20 WC 10 Co 5 Ni | 7.6 | 0.7 | 1760 | 9 | 10 | - | con | 1450
980 | ct | 22 | b TiCN 9.75 Mo2C 6.25 WC 11 Ni 9 Co | 8.7 | 0.8 | 1499 | 10.1 | - | - | - | -
981 | ct | 22 | 52.5 TiC 22.5 TiN 10 WC 15 Ni | 7.2 | - | 1900 | 9.3 | 30 | - | con | 1440
982 | ct | 22 | 49 TiC 21 TiN 15 WC 15 Ni | 7.5 | - | 1948 | 9 | 30 | - | con | 1440
983 | ct | 22 | 45.5 TiC 19.5 TiN 20 WC 15 Ni | 7.8 | - | 1983 | 8.8 | 30 | - | con | 1440
984 | ct | 22 | 42 TiC 18 TiN 25 WC 15 Ni | 8.2 | - | 2098 | 8.4 | 30 | - | con | 1440
985 | ct | 22 | 38.5 TiC 16.5 TiN 30 WC 15 Ni | 8.6 | - | 2173 | 9.4 | 30 | - | con | 1440
986 | ct | 22 | 46.5 TiC 12 TiN 8.9 WC 19.5 Ni 11 Mo 0.6 Cr3C2 1.5 C | 11.6 | 0.8 | 1538 | 10.3 | - | 1841 | con | 1420
987 | ct | 22 | 40.5 TiC 18 TiN 8.9 WC 19.5 Ni 11 Mo 0.6 Cr3C2 1.5 C | 10.7 | 0.8 | 1579 | 11.1 | - | 2021 | con | 1420
988 | ct | 22 | 34.5 TiC 24 TiN 8.9 WC 19.5 Ni 11 Mo 0.6 Cr3C2 1.5 C | 9.9 | 0.7 | 1593 | 10.7 | - | 2086 | con | 1420
989 | ct | 22 | 28.5 TiC 30 TiN 8.9 WC 19.5 Ni 11 Mo 0.6 Cr3C2 1.5 C | 9.2 | 0.7 | 1606 | 9.4 | - | 1807 | con | 1420
990 | ct | 22 | 87 TiCN 6.5 Mo 6.5 Ni | 2.4 | - | 2057 | 7.3 | - | - | p | 1450
991 | ct | 22 | 87 TiCN 6.5 Mo 6.5 Ni | 2.4 | - | 2005 | 6.3 | - | - | p | 1500
992 | ct | 22 | 87 TiCN 6.5 Mo 6.5 Ni | 2.4 | - | 1936 | 6.5 | - | - | p | 1500
993 | ct | 22 | 87 TiCN 6.5 Mo 6.5 Ni | 2.4 | - | 1953 | 6.7 | - | - | p | 1550
994 | ct | 22 | 87 TiCN 6.5 Mo 6.5 Ni | 2.4 | - | 1884 | 6.7 | - | - | p | 1500
995 | ct | 22 | 88 TiCN 5.4 Mo 6.6 Ni | 2.5 | - | 1964 | 7 | - | - | p | 1500
996 | ct | 22 | 87 TiCN 6.5 Mo 6.5 Ni | 2.4 | - | 1923 | 6.8 | - | - | p | 1550
997 | ct | 22 | 88 TiCN 5.4 Mo 6.6 Ni | 2.5 | - | 1801 | 6.3 | - | - | p | 1550
998 | ct | 22 | b TiC 20 Ni | 12.2 | 2.2 | 1372 | 11.8 | 30 | - | - | 1380
999 | ct | 22 | 64 TiC 8 WC 8 TaC 10 Co 6 Ni 4 Mo | 11 | - | 1685 | 9.1 | 30 | - | - | -
1000 | ct | 22 | b TiC 9.36 Mo 10.64 Ni | 6.5 | 1.8 | 1639 | 8.5 | 30 | - | - | 1380
1001 | ct | 22 | 27.19 TiC 41.81 WC 30 Ni | 29.1 | - | 877 | 18.2 | 30 | 1474 | s | 1415
1002 | ct | 22 | 25.22 TiC 38.78 WC 30 Ni 5 Mo | 29.2 | - | 924 | 17.6 | 30 | 1550 | s | 1416
1003 | ct | 22 | 23.25 TiC 35.75 WC 30 Ni 10 Mo | 29.2 | - | 1200 | 17.1 | 30 | 1795 | s | 1417
1004 | ct | 22 | 21.28 TiC 32.72 WC 30 Ni 15 Mo | 29.2 | - | 1165 | 16.6 | 30 | 1878 | s | 1418
1005 | ct | 22 | 19.31 TiC 29.69 WC 30 Ni 20 Mo | 29.3 | - | 930 | 13.3 | 30 | 1456 | s | 1419
1006 | ct | 22 | 61.6 TiC 26.4 TiN 4 Mo 3.2 Ni 4.8 Co | 3.5 | - | 1928 | 6 | 20 | - | p | 1380
1007 | ct | 22 | 61.6 TiC 26.4 TiN 4 Mo 3.2 Ni 4.8 Co | 3.5 | - | 1917 | 6 | 20 | - | - | 1400
1008 | ct | 22 | 61.6 TiC 26.4 TiN 4 Mo 3.2 Ni 4.8 Co | 3.5 | - | 1917 | 5.6 | 20 | - | - | 1450
1009 | ct | 22 | 61.6 TiC 26.4 TiN 4 Mo 3.2 Ni 4.8 Co | 3.5 | - | 1917 | 5.3 | 20 | - | - | 1500
1010 | ct | 22 | 50.4 TiC 21.6 TiN 9 WC 6 TaC 1 HfC 4 Mo 3.2 Ni 4.8 Co | 6.8 | - | 1949 | 6.1 | 20 | - | p | 1380
1011 | ct | 22 | 50.4 TiC 21.6 TiN 9 WC 6 TaC 1 HfC 4 Mo 3.2 Ni 4.8 Co | 6.8 | - | 1966 | 6.1 | 20 | - | p | 1400
1012 | ct | 22 | 50.4 TiC 21.6 TiN 9 WC 6 TaC 1 HfC 4 Mo 3.2 Ni 4.8 Co | 6.8 | - | 1999 | 5.4 | 20 | - | p | 1450
1013 | ct | 22 | 50.4 TiC 21.6 TiN 9 WC 6 TaC 1 hf HfC c 4 Mo 3.2 Ni 4.8 Co | 6.8 | - | 2004 | 5.4 | 20 | - | p | 1500
1014 | ct | 22 | 42 TiC 18 TiN 15 WC 10 Mo2C 8 TaC 7.5 Ni 7.5 Co | 0 | - | 1568 | 9.2 | - | - | con | 1450
1015 | ct | 22 | 75 TiC 16.7 Ni 8.3 Mo | 10.4 | 1.4 | 1360 | 12.1 | 10 | 857 | s | 1530
1016 | ct | 22 | 75 TiC 16.7 Ni 8.3 Mo | 10.4 | 1.3 | 1475 | 11.8 | 10 | 1119 | con | 1500
1017 | ct | 22 | 75 TiC 16.7 Ni 8.3 Mo | 10.4 | 1.3 | 1451 | 10.6 | 10 | 956 | s | 1500
1018 | ct | 22 | 75 TiC 16.7 Ni 8.3 Mo | 10.4 | 1 | 1272 | 8.7 | 10 | 753 | s | 1470
1019 | ct | 22 | b TiC 20 Ni 55.2 WC | 20.8 | - | 1169 | 10.4 | 30 | - | con | 1400
1020 | ct | 22 | b TiCN 5.4 Mo 6.6 Ni | 2.5 | - | 1843 | 5.4 | 20 | - | p | 1500
1021 | ct | 22 | b TiC 6.5 Co 6.5 Ni 16 WC 5 TaC 5 NbC 1 Cr3C2 | 10.1 | - | 1510 | 9.3 | - | - | - | -
1022 | ct | 22 | b TiC 6.5 Co 6.5 Ni 16 WC 5 TaC 5 NbC 1 Cr3C2 | 10.1 | - | 1510 | 8.9 | - | - | - | -
1023 | ct | 22 | b TiC 6.5 Co 6.5 Ni 16 WC 5 TaC 5 NbC 1 Cr3C2 | 10.1 | - | 1490 | 8.5 | - | - | - | -
1024 | ct | 22 | b TiC 6.5 Co 6.5 Ni 16 WC 5 TaC 5 NbC 1 Cr3C2 | 10.1 | - | 1580 | 7.9 | - | - | - | -
1025 | ct | 22 | b TiC 6.5 Co 6.5 Ni 16 WC 5 TaC 5 NbC 1 Cr3C2 | 10.1 | - | 1530 | 9.5 | - | - | - | -
1026 | ct | 22 | b TiC 6.5 Co 6.5 Ni 16 WC 5 TaC 5 NbC 1 Cr3C2 | 10.1 | - | 1610 | 8.7 | - | - | - | -
1027 | ct | 22 | b TiC 6.5 Co 6.5 Ni 16 WC 5 TaC 5 NbC 1 Cr3C2 | 10.1 | - | 1650 | 7.5 | - | - | - | -
1028 | ct | 22 | b TiC 6.5 Co 6.5 Ni 16 WC 5 TaC 5 NbC 1 Cr3C2 | 10.1 | - | 1650 | 7 | - | - | - | -
1029 | ct | 22 | b TiC 6.5 Co 6.5 Ni 16 WC 5 TaC 5 NbC 1 Cr3C2 | 10.1 | - | 1670 | 6.8 | - | - | - | -
1030 | ct | 22 | b TiC 6.5 Co 6.5 Ni 16 WC 5 TaC 5 NbC 1 Cr3C2 | 10.1 | - | 1690 | 7.5 | - | - | - | -
1031 | ct | 22 | b TiC 6.5 Co 6.5 Ni 16 WC 5 TaC 5 NbC 1 Cr3C2 | 10.1 | - | 1690 | 8.5 | - | - | - | -
1032 | ct | 22 | b TiC 6.5 Co 6.5 Ni 16 WC 5 TaC 5 NbC 1 Cr3C2 | 10.1 | - | 1700 | 6.7 | - | - | - | -
1033 | ct | 22 | b TiC 6.5 Co 6.5 Ni 16 WC 5 TaC 5 NbC 1 Cr3C2 | 10.1 | - | 1700 | 7.6 | - | - | - | -
1034 | ct | 22 | b TiC 6.5 Co 6.5 Ni 16 WC 5 TaC 5 NbC 1 Cr3C2 | 10.1 | - | 1710 | 8 | - | - | - | -
1035 | ct | 22 | b TiC 6.5 Co 6.5 Ni 16 WC 5 TaC 5 NbC 1 Cr3C2 | 10.1 | - | 1760 | 6.9 | - | - | - | -
1036 | ct | 22 | b TiC 6.5 Co 6.5 Ni 16 WC 5 TaC 5 NbC 1 Cr3C2 | 10.1 | - | 1770 | 6.9 | - | - | - | -
1037 | ct | 22 | b TiC 6.5 Co 6.5 Ni 16 WC 5 TaC 5 NbC 1 Cr3C2 | 10.1 | - | 1770 | 7.4 | - | - | - | -
1038 | ct | 22 | b TiC 6.5 Co 6.5 Ni 16 WC 5 TaC 5 NbC 1 Cr3C2 | 10.1 | - | 1770 | 7 | - | - | - | -
1039 | ct | 22 | b TiC 6.5 Co 6.5 Ni 16 WC 5 TaC 5 NbC 1 Cr3C2 | 10.1 | - | 1780 | 6.5 | - | - | - | -
1040 | ct | 22 | b TiC 6.5 Co 6.5 Ni 16 WC 5 TaC 5 NbC 1 Cr3C2 | 10.1 | - | 1810 | 4.6 | - | - | - | -
1041 | ct | 22 | 46 TiC 5 TiN 20 WC 11 MO2C 10 Ni 8 Co 1 c | 12.4 | - | 1530 | 9.9 | - | 1630 | con | 1470
1042 | ct | 22 | 46 TiC 5 TiN 20 WC 11 MO2C 10 Ni 8 Co 1 c | 12.4 | - | 1710 | 8.5 | - | 1850 | con | 1470
1043 | ct | 22 | b TiCN 5 WC 20 Ni | 8.1 | 2.2 | 14 | 8.8 | - | - | HIP | 1550
1044 | ct | 22 | b TiCN 5 WC 10 Ni 10 Co 5 TaC | 8.4 | 1.6 | 16 | 9.3 | - | - | HIP | 1550
1045 | ct | 22 | b TiC 22.5 TiN 15 Ni 10 Mo2C | 7 | - | 1797 | 10.1 | - | 1580 | - | -
1046 | ct | 22 | b TiC 22.5 TiN 15 Ni 10 WC | 7.2 | - | 1699 | 9.8 | - | 1540 | - | -
1047 | ct | 22 | b TiC 22.5 TiN 15 Ni 10 TaC | 7.2 | - | 1662 | 9.2 | - | 1510 | - | -
1048 | ct | 22 | b TiC 22.5 TiN 15 Ni 10 NbC | 7 | - | 1627 | 8.6 | - | 1470 | - | -
1049 | ct | 22 | - | - | - | 1420 | 8.2 | 10 | - | con | -
1050 | ct | 22 | - | - | - | 1431 | 10.4 | 10 | - | con | -
1051 | ct | 22 | - | - | - | 1459 | 11 | 10 | - | con | -
1052 | ct | 22 | - | - | - | 1501 | 8.5 | 10 | - | con | -
1053 | ct | 22 | - | - | - | 1510 | 8.4 | 10 | - | con | -
1054 | ct | 22 | - | - | - | 1510 | 8.9 | 10 | - | con | -
1055 | ct | 22 | - | - | - | 1572 | 9.5 | 10 | - | con | -
1056 | ct | 22 | - | - | - | 1572 | 9.1 | 10 | - | con | -
1057 | ct | 22 | - | - | - | 1582 | 8.2 | 10 | - | con | -
1058 | ct | 22 | - | - | - | 1582 | 8 | 10 | - | con | -
1059 | ct | 22 | - | - | - | 1612 | 8.8 | 10 | - | con | -
1060 | ct | 22 | - | - | - | 1699 | 7.7 | 10 | - | con | -
1061 | ct | 22 | b WC 9.5 Co 20 TiC | 11.1 | - | 1417 | 9 | - | - | HIP | 1300
1062 | ct | 22 | 54 TiC 6 TiN 3.2 Mo2C 10 WC 26.25 Co | 16.6 | - | 1136 | 11.6 | 30 | 1058 | con | 1400
1063 | ct | 22 | 54 TiC 6 TiN 3.2 Mo2C 10 WC 26.25 Co | 16.6 | - | 1101 | 12.8 | 30 | 989 | con | 1400
1064 | ct | 22 | 54 TiC 6 TiN 3.2 Mo2C 10 WC 26.25 Co | 16.6 | - | 1059 | 13.3 | 30 | 896 | con | 1400
1065 | ct | 22 | 61.2 TiC 6.8 TiN 3.6 Mo2C 0 WC 27.75 Co | 16.3 | - | 1164 | 12 | 30 | 815 | con | 1400
1066 | ct | 22 | 57.6 TiC 6.4 TiN 3.4 Mo2C 5 WC 27 Co | 16.5 | - | 1127 | 12.4 | 30 | 850 | con | 1400
1067 | ct | 22 | 50.4 TiC 5.6 TiN 3 Mo2C 15 WC 25.5 Co | 16.8 | - | 1075 | 13.3 | 30 | 1032 | con | 1400
1068 | ct | 22 | 46.8 TiC 5.2 TiN 2.8 Mo2C 20 WC 24.75 Co | 16.9 | - | 1067 | 13.7 | 30 | 1109 | con | 1400
1069 | ct | 22 | 17.5 TiN 16.9 TiC 10.2 MoC 55.4 WC 20 Ni | 11.4 | - | 1247 | 13.9 | - | - | - | 1510
1070 | ct | 22 | 17.5 TiN 16.9 TiC 10.2 MoC 55.4 WC 20 Ni | 11.4 | - | 1246 | 11.8 | - | - | - | 1510
1071 | ct | 22 | 17.5 TiN 16.9 TiC 10.2 MoC 55.4 WC 20 Ni | 11.4 | - | 1174 | 11.7 | - | - | - | 1510
1072 | ct | 22 | 17.5 TiN 16.9 TiC 10.2 MoC 55.4 WC 20 Ni | 11.4 | - | 1314 | 9 | - | - | - | 1510
1073 | ct | 22 | 17.9 TiN 20.2 TiC 5.2 MoC 56.7 WC 20 Ni | 11.2 | - | 1266 | 13.9 | - | - | - | 1510
1074 | ct | 22 | 17.9 TiN 20.2 TiC 5.2 MoC 56.7 WC 20 Ni | 11.2 | - | 1254 | 12.4 | - | - | - | 1510
1075 | ct | 22 | 17.9 TiN 20.2 TiC 5.2 MoC 56.7 WC 20 Ni | 11.2 | - | 1189 | 10.2 | - | - | - | 1510
1076 | ct | 22 | 17.9 TiN 20.2 TiC 5.2 MoC 56.7 WC 20 Ni | 11.2 | - | 1356 | 7.3 | - | - | - | 1510
1077 | ct | 22 | 18.3 TiN 23.7 TiC 58.0 WC 20 Ni | 11 | - | 1339 | 9.1 | - | - | - | 1510
1078 | ct | 22 | 18.3 TiN 23.7 TiC 58.0 WC 20 Ni | 11 | - | 1224 | 9 | - | - | - | 1510
1079 | ct | 22 | 18.3 TiN 23.7 TiC 58.0 WC 20 Ni | 11 | - | 1221 | 9 | - | - | - | 1510
1080 | ct | 22 | 18.3 TiN 23.7 TiC 58.0 WC 20 Ni | 11 | - | 1426 | 7.9 | - | - | - | 1510
1081 | ct | 22 | 42 NbC 14 Ni 14 TiC 7 TiN 20 WC 4 Mo2C | 10.2 | - | 1368 | 9.3 | 30 | - | - | -
1082 | ct | 22 | b TiCN 10 WC 5 TaC 5 MO2C 2 Co 8 Ni | 4.2 | - | 1939 | 7.8 | 20 | - | p | 1400
1083 | ct | 22 | 57.5 WC 11 TiC 10.5 TaC 11 NbC 10 Co | 12.3 | 1.8 | 1560 | 8.2 | - | 1900 | con | -
1084 | ct | 22 | 55.5 WC 19 TiC 8 TaC 8 NbC 9.5 Co | 10.7 | 1.7 | 1525 | 12 | - | 1700 | con | -
1085 | ct | 22 | 97 WC 3 Co | 0.7 | - | 1757 | 6.6 | - | 1200 | con | -
1086 | ct | 22 | - | - | - | 1810 | 8.6 | 30 | - | - | -
1087 | ct | 22 | - | - | - | 1592 | 9.7 | 30 | - | - | -
1088 | ct | 22 | - | - | - | 1364 | 12.1 | 30 | - | - | -
1089 | ct | 23 | b NbC x Co | - | 17 | 822 | 12.3 | - | - | - | -
1090 | ct | 23 | b NbC x Co | - | 17 | 837 | 14.3 | - | - | - | -
1091 | ct | 23 | b NbC x Co | - | 17 | 844 | 11.2 | - | - | - | -
1092 | ct | 23 | b NbC x Co | - | 17 | 846 | 12.6 | - | - | - | -
1093 | ct | 23 | b NbC x Co | - | 17 | 853 | 11.9 | - | - | - | -
1094 | ct | 23 | b NbC x Co | - | 17 | 861 | 11.3 | - | - | - | -
1095 | ct | 23 | b NbC x Co | - | 17 | 861 | 13.3 | - | - | - | -
1096 | ct | 23 | b NbC x Co | - | 17 | 895 | 11.6 | - | - | - | -
1097 | ct | 23 | b NbC x Co | - | 17 | 918 | 8.7 | - | - | - | -
1098 | ct | 23 | b NbC x Co | - | 17 | 935 | 7.3 | - | - | - | -
1099 | ct | 23 | b NbC x Co | - | 17 | 1036 | 6.4 | - | - | - | -
1100 | ct | 23 | b NbC 10 Co | 8.9 | - | 1240 | 6 | - | - | p | 1285
1101 | ct | 23 | b NbC 10 Co | 8.9 | - | 1351 | 5.4 | - | - | p | 1285
1102 | ct | 23 | b NbC 20 Co | 18.1 | - | 1127 | 8.3 | - | - | p | 1235
1103 | ct | 23 | b NbC 10 Co | 8.9 | - | 1635 | 4 | - | - | p | 1285
1104 | ct | 23 | b NbC 10 Co | 8.9 | - | 1468 | 5.3 | - | - | p | 1285
1105 | ct | 23 | b NbC 10 Co | 8.9 | - | 1456 | 6.5 | - | - | p | 1285
1106 | ct | 23 | b NbC 20 Co | 18.1 | - | 1293 | 8.2 | - | - | p | 1235
1107 | ct | 23 | b NbC 20 Co | 18.1 | - | 1277 | 8.5 | - | - | p | 1235
1108 | ct | 23 | b NbC 10 Co | 8.9 | - | 1357 | 5.8 | 50 | - | p | 1285
1109 | ct | 23 | b NbC 10 Co | 8.9 | - | 1329 | 6.2 | 50 | - | p | 1285
1110 | ct | 23 | b NbC 10 Co | 8.9 | - | 1216 | 6.2 | 50 | - | p | 1285
1111 | ct | 23 | b NbC 10 Co | 8.9 | - | 1340 | 6.2 | 50 | - | p | 1285
1112 | ct | 23 | b NbC 5 Co | 4.4 | - | 1558 | 4.8 | 50 | - | p | 1320
1113 | ct | 23 | b NbC 10 Co | 8.9 | - | 1527 | 5.3 | 50 | - | p | 1285
1114 | ct | 23 | b NbC 20 Co | 18.1 | - | 1228 | 6.4 | 50 | - | p | 1235
1115 | ct | 23 | b NbC 5 Co | 0.2 | - | 1590 | 3.5 | - | - | p | 1320
1116 | ct | 23 | b NbC 5 Co | 0.2 | - | 1541 | 3.7 | - | - | p | 1320
1117 | ct | 23 | b NbC 10 Co | 0.4 | - | 1286 | 5 | - | - | p | 1285
1118 | ct | 23 | b NbC 10 Co | 0.4 | - | 1382 | 5.3 | - | - | p | 1285
1119 | ct | 23 | b NbC 20 Co | 0.9 | - | 1192 | 6.1 | - | - | p | 1235
1120 | ct | 23 | b NbC 10 Co | 0.4 | - | 1406 | 6.4 | - | - | p | 1285
1121 | ct | 23 | b NbC 20 Co | 0.9 | - | 1173 | 7.5 | - | - | p | 1235
1122 | ct | 23 | b NbC 20 Co | 0.9 | - | 1233 | 8.1 | - | - | p | 1235
1123 | ct | 23 | b NbC 20 Co | 0.9 | - | 1136 | 8.4 | - | - | p | 1235
1124 | ct | 23 | b NbC 20 Co | 18.1 | - | 1195 | 8.1 | - | - | p | 1235
1125 | ct | 23 | b NbC 20 Co | 18.1 | - | 1255 | 7.9 | - | - | p | 1235
1126 | ct | 23 | b NbC 10 Co | 8.9 | - | 1338 | 7.4 | - | - | p | 1285
1127 | ct | 23 | b NbC 10 Co | 8.9 | - | 1433 | 7.5 | - | - | p | 1285
1128 | ct | 23 | b NbC 5 Co | 4.4 | - | 1546 | 7.1 | - | - | p | 1320
1129 | ct | 23 | b NbC 10 Ni | 8.9 | - | 1389 | 7.2 | - | - | p | 1225
1130 | ct | 23 | b NbC 10 Ni | 8.9 | - | 1553 | 7.8 | - | - | p | 1225
1131 | ct | 23 | b NbC 20 Ni | 18 | - | 1032 | 9.1 | - | - | p | 1225
1132 | ct | 23 | b NbC 20 Ni | 18 | - | 1057 | 10.5 | - | - | p | 1225
1133 | ct | 23 | b NbC 10 Ni | 8.9 | - | 1223 | 7 | - | - | p | 1225
1134 | ct | 23 | b NbC 10 Ni | 8.9 | - | 1233 | 7.5 | - | - | p | 1225
1135 | ct | 23 | b NbC 10 Ni | 8.9 | - | 1234 | 8 | - | - | p | 1225
1136 | ct | 23 | b NbC 5 Ni | 4.4 | - | 1351 | 8.3 | - | - | p | 1225
1137 | ct | 23 | b NbC 10 Co | 8.9 | - | 1356 | 6 | - | - | p | 1450
1138 | ct | 23 | b NbC 10 Co | 8.9 | - | 1326 | 6.3 | - | - | p | 1450
1139 | ct | 23 | b NbC 10 Co | 8.9 | - | 1336 | 6.2 | - | - | p | 1450
1140 | ct | 23 | b NbC 10 Co | 8.9 | - | 1366 | 5.5 | - | - | p | 1450
1141 | ct | 23 | b WC 12 Co 60 NbC | 12.5 | - | 1467 | 6.6 | 10 | - | con | 1420
1142 | ct | 23 | b WC 40 NbC 12 Co | 14.2 | - | 1699 | 7.8 | - | - | - | -
1143 | ct | 23 | b WC 40 NbC 12 Co | 14.2 | - | 1652 | 7.8 | - | - | - | -
1144 | ct | 23 | b WC 40 NbC 12 Co | 14.2 | - | 1600 | 8.1 | - | - | - | -
1145 | ct | 23 | b WC 40 NbC 12 Co | 14.2 | - | 1524 | 8.2 | - | - | - | -
1146 | ct | 23 | b WC 40 NbC 12 Ni | 14.1 | - | 1617 | 7.7 | - | - | - | -
1147 | ct | 23 | b WC 40 NbC 12 Ni | 14.1 | - | 1614 | 7 | - | - | - | -
1148 | ct | 23 | b WC 40 NbC 12 Ni | 14.1 | - | 1647 | 6.9 | - | - | - | -
1149 | ct | 23 | b WC 40 NbC 12 Ni | 14.1 | - | 1682 | 6.9 | - | - | - | -
1150 | ct | 23 | b WC 40 NbC 12 Ni | 14.1 | - | 1646 | 7 | - | - | - | -
1151 | ct | 23 | b WC 13.8 Ni 52.3 NbC 4.1 Mo2C | 14.6 | - | 1620 | 7.7 | - | - | - | -
1152 | ct | 23 | b NbC 12 Co | 10.7 | - | 1264 | 6.4 | - | - | - | -
1153 | ct | 23 | b NbC 12 Co | 10.7 | - | 1248 | 8.1 | - | - | - | -
1154 | ct | 23 | b NbC 12 Co | 10.7 | - | 1341 | 6.7 | - | - | - | -
1155 | ct | 23 | b NbC 12 Co | 10.7 | - | 1387 | 6.6 | - | - | - | -
1156 | ct | 23 | b NbC 12 Co | 10.7 | - | 1393 | 6.5 | - | - | - | -
1157 | ct | 23 | b NbC 12 Co | 10.7 | - | 1401 | 6.7 | - | - | - | -
1158 | ct | 23 | b NbC 12 Co | 10.7 | - | 1417 | 6.5 | - | - | - | -
1159 | ct | 23 | b NbC 12 Co | 10.7 | - | 1564 | 7.4 | - | - | - | -
1160 | ct | 23 | b NbC 12 Co | 10.7 | - | 1602 | 6.8 | - | - | - | -
1161 | ct | 23 | b NbC 12 Co | 10.7 | - | 1594 | 6.6 | - | - | - | -
1162 | ct | 23 | b NbC 12 Co | 10.7 | - | 1551 | 6.3 | - | - | - | -
1163 | ct | 23 | b NbC 12 Co | 10.7 | - | 1554 | 6.4 | - | - | - | -
1164 | ct | 23 | b NbC 12 Co | 10.7 | - | 1638 | 6.3 | - | - | - | -
1165 | ct | 23 | b NbC 12 Co | 10.7 | - | 1704 | 6.5 | - | - | - | -
1166 | ct | 23 | b NbC 12 Co | 10.7 | - | 1682 | 6.9 | - | - | - | -
1167 | ct | 23 | b NbC 12 Ni | 10.7 | - | 1130 | 11.9 | - | - | - | -
1168 | ct | 23 | b NbC 12 Ni | 10.7 | - | 1296 | 8.5 | - | - | - | -
1169 | ct | 23 | b NbC 12 Ni | 10.7 | - | 1394 | 7.9 | - | - | - | -
1170 | ct | 23 | b NbC 12 Ni | 10.7 | - | 1410 | 8.1 | - | - | - | -
1171 | ct | 23 | b NbC 12 Ni | 10.7 | - | 1465 | 7.4 | - | - | - | -
1172 | ct | 23 | b NbC 12 Ni | 10.7 | - | 1490 | 9.1 | - | - | - | -
1173 | ct | 23 | b NbC 12 Ni | 10.7 | - | 1499 | 9.6 | - | - | - | -
1174 | ct | 23 | b NbC 12 Ni | 10.7 | - | 1438 | 9.6 | - | - | - | -
1175 | ct | 23 | b NbC 12 Ni | 10.7 | - | 1427 | 9.8 | - | - | - | -
1176 | ct | 23 | b NbC 12 Ni | 10.7 | - | 1375 | 10.1 | - | - | - | -
1177 | ct | 23 | b NbC 12 Ni | 10.7 | - | 1345 | 9.2 | - | - | - | -
1178 | ct | 23 | b NbC 12 Ni | 10.7 | - | 1130 | 11.8 | - | - | - | -
1179 | ct | 23 | b NbC 8.19 Ni 3.81 Al | 17.2 | - | 1360 | 6.4 | - | - | - | -
1180 | ct | 23 | b NbC 12 Ni 4 MO2C 4 WC 4 VC | 10.8 | - | 1490 | 9.2 | - | - | - | -
1181 | ct | 23 | b NbC 22.32 Ni 2.86 VC 4.54 MO2C | 20.1 | - | 1100 | 15 | 30 | - | con | 1420
1182 | ct | 23 | b NbC 13.49 Co | 12.1 | - | 1156 | 7.2 | 30 | - | - | 1420
1183 | ct | 23 | b NbC 13.67 Co 3.65 VC | 12.1 | - | 1339 | 7.6 | 30 | - | - | 1420
1184 | ct | 23 | b NbC 13.85 Co 7.40 VC | 12.1 | - | 1409 | 7.4 | 30 | - | - | 1420
1185 | ct | 23 | b NbC 13.38 Co 5.67 Mo2C | 12.1 | - | 1433 | 6.3 | 30 | - | - | 1420
1186 | ct | 23 | b NbC 13.28 Co 11.25 Mo2C | 12.1 | - | 1469 | 7.3 | 30 | - | - | 1420
1187 | ct | 23 | b NbC 13.55 Co 2.89 VC 4.59 Mo2C | 12.1 | - | 1420 | 7.5 | 30 | - | - | 1420
1188 | ct | 23 | b NbC 13.17 Ni 16.75 Mo2C | 12.1 | - | 1417 | 8.1 | 30 | - | con | 1420
1189 | ct | 23 | b NbC 13.28 Ni 11.25 Mo2C | 12.1 | - | 1357 | 9.9 | 30 | - | con | 1420
1190 | ct | 23 | b NbC 13.55 Ni 2.89 VC 4.59 Mo2C | 12.1 | - | 1396 | 9.4 | 30 | - | con | 1420
1191 | ct | 23 | b NbC 14.04 Ni 11.25 VC | 12.1 | - | 1357 | 10.4 | 30 | - | con | 1420
1192 | ct | 23 | b NbC 13.85 Ni 7.40 VC | 12 | - | 1359 | 11.3 | 30 | - | con | 1420
1193 | ct | 23 | b NbC 13.67 Ni 3.65 VC | 12 | - | 1324 | 11.1 | 30 | - | con | 1420
1194 | ct | 23 | b NbC 13.38 Ni 5.67 Mo2C | 12 | - | 1296 | 10.1 | 30 | - | con | 1420
1195 | ct | 23 | b NbC 13.49 Ni | 12 | - | 1077 | 9.1 | 30 | - | con | 1420
1196 | ct | 23 | b NbC 2.7 Cr 13.3 Fe | 100 | 7.2 | 1387 | 7.3 | 10 | - | con | 1420
1197 | ct | 23 | b NbC 10.85 Fe 2.9 Cr 1.9 Ni 0.35 Mo | 98 | 8 | 1275 | 6.6 | 10 | - | con | 1420
1198 | ct | 23 | b NbC 10.85 Fe 2.9 Cr 1.9 Ni 0.35 Mo | 98 | 6.5 | 1254 | 6.4 | 10 | - | con | 1420
1199 | ct | 23 | b NbC 10.85 Fe 2.9 Cr 1.9 Ni 0.35 Mo | 98 | 8.2 | 1234 | 6.4 | 10 | - | con | 1420
1200 | ct | 23 | b NbC 5.4 Cr 26.6 Fe | 100 | 8 | 1071 | 11.5 | 10 | - | con | 1420
1201 | ct | 23 | b NbC 20.3 Fe 5.4 Cr 3.6 Ni 0.66 Mo | 98 | 7.3 | 989 | 8.9 | 10 | - | con | 1420
1202 | ct | 23 | b NbC 10 Ni | 8.9 | 9.3 | 1164 | 9.5 | 30 | - | - | -
1203 | ct | 23 | b NbC 10 Ni 7.5 VC | 8.7 | 2.3 | 1385 | 9 | 30 | - | - | -
1204 | ct | 23 | b NbC 3.5 TiC 1.5 TiN 10 Ni 7.5 VC | 8.1 | 1.9 | 1419 | 8.4 | 30 | - | - | -
1205 | ct | 23 | b NbC 7 TiC 3 TiN 10 Ni 7.5 VC | 7.6 | 1.7 | 1471 | 8.6 | 30 | - | - | -
1206 | ct | 23 | b NbC 10 TiC 5 TiN 10 Ni 7.5 VC | 7.1 | 1.5 | 1486 | 8.7 | 30 | - | - | -
1207 | ct | 23 | b NbC 17.5 TiC 7.5 TiN 10 Ni 7.5 VC | 6.4 | 2 | 1485 | 8.9 | 30 | - | - | -
1208 | ct | 23 | b NbC 12 Co | 10.7 | - | 1499 | 5.8 | 30 | - | - | -
1209 | ct | 23 | b NbC 10 TiC 6 Ni 7.5 VC | 4.9 | - | 1360 | 8 | 30 | - | - | -
1210 | ct | 23 | b NbC 9 Ni | 8 | - | 1234 | 9.5 | - | - | - | -
1211 | ct | 23 | b NbC x Co | - | - | 1582 | 8.1 | - | - | - | -
1212 | ct | 23 | b NbC 10 Ni 4 Mo 4 VC | 8.8 | - | 1430 | 9 | 30 | - | - | -
1213 | ct | 23 | b NbC 12 Ni 4 Mo 4 VC | 10.6 | - | 1305 | 10 | 30 | - | - | -
1214 | ct | 23 | b NbC 12 Ni 4 MO2C 4 VC | 10.6 | - | 1301 | 10.3 | 30 | - | - | -
1215 | ct | 23 | b NbC 12 Ni 5 VC | 10.5 | - | 1221 | 11.7 | 30 | - | - | -
1216 | ct | 23 | b NbC 10 TiC 6 Ni 7.5 VC | 4.9 | - | 1387 | 8 | 30 | - | - | -
1217 | ct | 23 | 70 NbC 10 TiC 5 TiN 5 Ni 7.5 WC 2.5 Mo2C | 3.7 | - | 1496 | 6.1 | 30 | - | - | -
1218 | ct | 23 | b NbC 11.27 Ni | 100 | 3 | 1114 | 10.9 | 30 | 735 | con | 1390
1219 | ct | 23 | b NbC 11 Ni 4.84 WC | 80 | 1.7 | 1208 | 10.5 | 30 | 1378 | con | 1390
1220 | ct | 23 | b NbC 10.74 Ni 9.45 WC | 66.6 | 1.6 | 1228 | 8.7 | 30 | 1641 | con | 1390
1221 | ct | 23 | b NbC 10.49 Ni 13.85 WC | 57.1 | 1.7 | 1213 | 8.8 | 30 | 1705 | con | 1390
1222 | ct | 23 | b NbC 10.25 Ni 18.04 WC | 49.9 | 1.7 | 1208 | 7.8 | 30 | 1573 | con | 1390
1223 | ct | 23 | b NbC 9.80 Ni 25.89 WC | 39.9 | 1.6 | 1259 | 7.7 | 30 | 1222 | con | 1390
1224 | ct | 23 | b NbC 11.23 Ni 2.85 MO2C | 80.2 | 1.6 | 1267 | 10.6 | 30 | 1358 | con | 1390
1225 | ct | 23 | b NbC 11.18 Ni 5.69 MO2C | 66.9 | 1.4 | 1304 | 9.6 | 30 | 1481 | con | 1390
1226 | ct | 23 | b NbC 11.14 Ni 8.50 MO2C | 57.5 | 1.2 | 1364 | 9.1 | 30 | 1405 | con | 1390
1227 | ct | 23 | b NbC 11.10 Ni 11.28 MO2C | 50.3 | 1.1 | 1408 | 8.9 | 30 | 1394 | con | 1390
1228 | ct | 23 | b NbC 11.01 Ni 16.79 MO2C | 40.3 | 1.1 | 1463 | 8.6 | 30 | 1390 | con | 1390
1229 | ct | 24 | b VC 32 Ni | 23.4 | 7 | 1093 | 12.4 | - | - | - | -
1230 | ct | 24 | b VC 32 Ni | 23.4 | 8 | 1021 | 10.1 | - | - | - | -
1231 | ct | 24 | b VC 32 Ni | 23.4 | 10 | 995 | 11.4 | - | - | - | -
1232 | ct | 24 | b VC 27.3 Ni | 19.6 | 3 | 1204 | 11.6 | - | - | - | -
1233 | ct | 24 | b VC 18.5 Ni | 12.8 | 7 | 1339 | 9.5 | - | - | - | -
1234 | ct | 24 | b VC 18.5 Ni | 12.8 | 20 | 1114 | 8.9 | - | - | - | -
1235 | ct | 24 | b VC 23.2 Ni | 16.4 | 3 | 1287 | 11.4 | - | - | - | -
1236 | ct | 24 | b VC 23.2 Ni | 16.4 | 6 | 1212 | 10.7 | - | - | - | -
1237 | ct | 24 | b VC 31.7 Ni | 23.1 | 4 | 1165 | 10.2 | - | - | - | -
1238 | ct | 24 | b VC 27.2 Ni | 19.5 | 3 | 1240 | 6.9 | - | - | - | -
1239 | ct | 24 | b VC 18.2 Ni | 12.6 | 4 | 1416 | 5.8 | - | - | - | -
1240 | ct | 24 | b VC 36.1 Ni | 26.8 | 3 | 1069 | 10.8 | - | - | - | -
1241 | ct | 24 | b VC 26.9 Ni | 19.2 | 3 | 1308 | 7 | - | - | - | -
1242 | ct | 24 | b VC 36.6 Ni | 27.2 | 4 | 1131 | 8.5 | - | - | - | -
1243 | ct | 24 | b VC 32.4 Ni | 23.7 | 4 | 1226 | 7.9 | - | - | - | -
1244 | ct | 24 | b VC 27.9 Ni | 20 | 3.5 | 1383 | 6.7 | - | - | - | -
1245 | ct | 24 | b VC 27.9 Ni | 20 | 7 | 1316 | 6.1 | - | - | - | -
1246 | ct | 24 | b VC x Ni | - | - | 976 | 12.6 | - | - | - | -
1247 | ct | 24 | b VC x Ni | - | - | 1041 | 9.4 | - | - | - | -
1248 | ct | 24 | b VC x Ni | - | - | 1064 | 10.1 | - | - | - | -
1249 | ct | 24 | b VC x Ni | - | - | 1070 | 10.3 | - | - | - | -
1250 | ct | 24 | b VC x Ni | - | - | 1070 | 10 | - | - | - | -
1251 | ct | 24 | b VC x Ni | - | - | 1100 | 8.9 | - | - | - | -
1252 | ct | 24 | b VC x Ni | - | - | 1118 | 8.4 | - | - | - | -
1253 | ct | 24 | b VC x Ni | - | - | 1192 | 7.3 | - | - | - | -
1254 | ct | 24 | b VC x Ni | - | - | 1217 | 7.7 | - | - | - | -
1255 | ct | 24 | b VC x Ni | - | - | 1236 | 7.1 | - | - | - | -
1256 | ct | 24 | b VC x Ni | - | - | 1272 | 7.6 | - | - | - | -
1257 | ct | 24 | b VC x Ni | - | - | 1430 | 6.7 | - | - | - | -
1258 | ct | 24 | b VC x Ni | - | - | 1139 | 9.9 | - | - | - | -
1259 | ct | 24 | b VC x Ni | - | - | 1146 | 10.4 | - | - | - | -
1260 | ct | 24 | b VC x Ni | - | - | 1156 | 9.4 | - | - | - | -
1261 | ct | 24 | b VC x Ni | - | - | 1190 | 9.5 | - | - | - | -
1262 | ct | 24 | b VC x Ni | - | - | 1200 | 10.3 | - | - | - | -
1263 | ct | 24 | b VC x Ni | - | - | 1301 | 9.5 | - | - | - | -
1264 | ct | 24 | b VC x Ni | - | - | 1323 | 9.1 | - | - | - | -
1265 | ct | 24 | b VC x Ni | - | - | 1343 | 9.2 | - | - | - | -
1266 | ct | 24 | b VC x Ni | - | - | 791 | 21 | - | - | - | -
1267 | ct | 24 | b VC x Ni | - | - | 846 | 17.6 | - | - | - | -
1268 | ct | 24 | b VC x Ni | - | - | 900 | 14.3 | - | - | - | -
1269 | ct | 24 | b VC x Ni | - | - | 913 | 15.3 | - | - | - | -
1270 | ct | 24 | b VC x Ni | - | - | 1124 | 11.5 | - | - | - | -
1271 | ct | 24 | b VC x Ni | - | - | 1176 | 12 | - | - | - | -
1272 | ct | 24 | b VC x Ni | - | - | 1211 | 11.6 | - | - | - | -
1273 | ct | 24 | b VC x Ni | - | - | 1216 | 11.4 | - | - | - | -
1274 | ct | 24 | b VC x Ni | - | - | 1219 | 12.2 | - | - | - | -
1275 | ct | 24 | b VC x Ni | - | - | 1222 | 11.7 | - | - | - | -
1276 | ct | 24 | b VC x Ni | - | - | 1234 | 11.5 | - | - | - | -
1277 | ct | 24 | b VC x Ni | - | - | 1244 | 11.2 | - | - | - | -
1278 | ct | 24 | b VC x Co | - | 21.5 | 915 | 8.3 | - | - | - | -
1279 | ct | 24 | b VC x Co | - | 21.5 | 942 | 12.8 | - | - | - | -
1280 | ct | 24 | b VC x Co | - | 21.5 | 973 | 14 | - | - | - | -
1281 | ct | 24 | b VC x Co | - | 21.5 | 978 | 12.7 | - | - | - | -
1282 | ct | 24 | b VC x Co | - | 21.5 | 984 | 12.1 | - | - | - | -
1283 | ct | 24 | b VC x Co | - | 21.5 | 984 | 13.1 | - | - | - | -
1284 | ct | 24 | b VC x Co | - | 21.5 | 995 | 11.4 | - | - | - | -
1285 | ct | 24 | b VC x Co | - | 21.5 | 998 | 13.7 | - | - | - | -
1286 | ct | 24 | b VC x Co | - | 21.5 | 1015 | 10.7 | - | - | - | -
1287 | ct | 24 | b VC x Co | - | 21.5 | 1024 | 13.3 | - | - | - | -
1288 | ct | 24 | b VC x Co | - | 21.5 | 1033 | 12.7 | - | - | - | -
1289 | ct | 24 | b VC x Co | - | 21.5 | 1074 | 11 | - | - | - | -
1290 | ct | 25 | b TaC x Co | - | 7.5 | 857 | 14.1 | - | - | - | -
1291 | ct | 25 | b TaC x Co | - | 7.5 | 879 | 13 | - | - | - | -
1292 | ct | 25 | b TaC x Co | - | 7.5 | 893 | 13.2 | - | - | - | -
1293 | ct | 25 | b TaC x Co | - | 7.5 | 897 | 11.9 | - | - | - | -
1294 | ct | 25 | b TaC x Co | - | 7.5 | 900 | 12.9 | - | - | - | -
1295 | ct | 25 | b TaC x Co | - | 7.5 | 900 | 16.9 | - | - | - | -
1296 | ct | 25 | b TaC x Co | - | 7.5 | 906 | 7.9 | - | - | - | -
1297 | ct | 25 | b TaC x Co | - | 7.5 | 908 | 14.4 | - | - | - | -
1298 | ct | 25 | b TaC x Co | - | 7.5 | 909 | 12.2 | - | - | - | -
1299 | ct | 25 | b TaC x Co | - | 7.5 | 915 | 10.8 | - | - | - | -
1300 | ct | 25 | b TaC x Co | - | 7.5 | 915 | 19.9 | - | - | - | -
1301 | ct | 25 | b TaC x Co | - | 7.5 | 924 | 11.8 | - | - | - | -
1302 | ct | 25 | b TaC x Co | - | 7.5 | 937 | 8.2 | - | - | - | -
1303 | ct | 25 | b TaC x Co | - | 7.5 | 946 | 8.4 | - | - | - | -
1304 | ct | 25 | b TaC x Co | - | 7.5 | 969 | 9.2 | - | - | - | -
1305 | ct | 25 | b TaC x Co | - | 7.5 | 980 | 8.2 | - | - | - | -
1306 | ct | 25 | b TaC x Co | - | 7.5 | 1016 | 7.3 | - | - | - | -
1307 | ct | 25 | b TaC x Co | - | 7.5 | 1034 | 6.6 | - | - | - | -
1308 | ct | 25 | b TaC x Co | - | 7.5 | 1114 | 6.1 | - | - | - | -
1309 | ct | 25 | b TaC 20 Co | 28.7 | - | 920 | 14.3 | - | - | p | 1370
1310 | ct | 25 | b TaC 20 Co | 28.7 | - | 954 | 12.6 | - | - | p | 1370
1311 | ct | 25 | b TaC 20 Co | 28.7 | - | 970 | 12.3 | - | - | p | 1370
1312 | ct | 25 | b TaC 10 Co | 15.2 | - | 1270 | 7.2 | - | - | p | 1370
1313 | ct | 25 | b TaC 5 Co | 7.8 | - | 1394 | 7.6 | - | - | p | 1370
1314 | ct | 25 | b TaC 20 Ni | 28.6 | - | 767 | 15.2 | - | - | p | 1370
1315 | ct | 25 | b TaC 10 Ni | 15.1 | - | 929 | 10.1 | - | - | p | 1370
1316 | ct | 25 | b TaC 10 Ni | 15.1 | - | 1119 | 8.2 | - | - | p | 1370
1317 | ct | 25 | b TaC 5 Ni | 7.8 | - | 1133 | 7.4 | - | - | p | 1370
1318 | aw | 31 | b WC 10 Ni | 16.3 | - | 1127 | 10.7 | - | 2410 | con | 1380
1319 | aw | 31 | b WC x Ni x6 Al | - | 3 | 1209 | 11.7 | - | - | con | 1400
1320 | aw | 31 | b WC x Ni x7 Al | - | 3 | 1134 | 12.6 | - | - | con | 1400
1321 | aw | 31 | b WC x Ni x7 Al | - | 3 | 1073 | 19 | - | - | con | 1400
1322 | aw | 31 | b WC x Ni x7 Al | - | 3 | 1053 | 18 | - | - | con | 1400
1323 | aw | 31 | b WC x Ni x7.7 Al | - | 3 | 1205 | 10 | - | - | con | 1400
1324 | aw | 31 | b WC x Ni x6 Al | - | 3 | 1212 | 15.2 | - | - | con | 1400
1325 | aw | 31 | b WC x Ni x7 Al | - | 3 | 1134 | 14 | - | - | con | 1400
1326 | aw | 31 | b WC x Ni x7 Al | - | 3 | 1070 | 21.3 | - | - | con | 1400
1327 | aw | 31 | b WC x Ni x7 Al | - | 3 | 1038 | 30.7 | - | - | con | 1400
1328 | aw | 31 | b WC x Ni x7.7 Al | - | 3 | 1194 | 12.5 | - | - | con | 1400
1329 | aw | 31 | b WC x Ni x6 Al | - | 3 | 1216 | 12.2 | - | - | con | 1400
1330 | aw | 31 | b WC x Ni x7 Al | - | 3 | 1135 | 12.3 | - | - | con | 1400
1331 | aw | 31 | b WC x Ni x7 Al | - | 3 | 1080 | 18.9 | - | - | con | 1400
1332 | aw | 31 | b WC x Ni x7 Al | - | 3 | 1054 | 24.1 | - | - | con | 1400
1333 | aw | 31 | b WC x Ni x6 Al | - | 3 | 1210 | 11.9 | - | - | con | 1400
1334 | aw | 31 | b WC x Ni x7 Al | - | 3 | 1125 | 12.9 | - | - | con | 1400
1335 | aw | 31 | b WC x Ni x7 Al | - | 3 | 1075 | 15.4 | - | - | con | 1400
1336 | aw | 31 | b WC x Ni x7 Al | - | 3 | 1067 | 14.3 | - | - | con | 1400
1337 | aw | 31 | b WC x Ni x4 Al | - | 3 | 1215 | 12.5 | - | - | con | 1400
1338 | aw | 31 | b WC x Ni x12 Al | - | 3 | 1023 | 8.8 | - | - | con | 1400
1339 | aw | 31 | b WC x Ni x7.7 Al | - | 3 | 1014 | 12.3 | - | - | con | 1400
1340 | aw | 31 | b WC x Ni x7.7 Al | - | 3 | 1126 | 10.6 | - | - | con | 1400
1341 | aw | 31 | b WC x Ni x7.7 Al | - | 3 | 1201 | 9.5 | - | - | con | 1400
1342 | aw | 31 | b WC x Ni x7.7 Al | - | 3 | 1280 | 8.8 | - | - | con | 1400
1343 | aw | 31 | b WC 4 Ni | 6.8 | - | 1526 | 9.6 | 60 | - | con | 1550
1344 | aw | 31 | b WC 4 Ni | 6.8 | - | 1538 | 8.9 | 60 | - | con | 1550
1345 | aw | 31 | b WC 4 Ni | 6.8 | - | 1550 | 8.1 | 60 | - | con | 1550
1346 | aw | 31 | b WC 4 Ni | 6.8 | - | 1568 | 8.7 | 60 | - | con | 1550
1347 | aw | 31 | b WC 6 Ni | 10.1 | - | 1404 | 10.5 | 60 | - | con | 1500
1348 | aw | 31 | b WC 6 Ni | 10.1 | - | 1404 | 10.8 | 60 | - | con | 1500
1349 | aw | 31 | b WC 6 Ni | 10.1 | - | 1432 | 10.3 | 60 | - | con | 1500
1350 | aw | 31 | b WC 6 Ni | 10.1 | - | 1509 | 8.9 | 60 | - | con | 1500
1351 | aw | 31 | b WC 8 Ni | 13.2 | - | 1280 | 10.7 | 60 | - | con | 1450
1352 | aw | 31 | b WC 8 Ni | 13.2 | - | 1323 | 11.4 | 60 | - | con | 1450
1353 | aw | 31 | b WC 8 Ni | 13.2 | - | 1335 | 10.8 | 60 | - | con | 1450
1354 | aw | 31 | b WC 8 Ni | 13.2 | - | 1420 | 10.8 | 60 | - | con | 1450
1355 | aw | 31 | b WC 10 Ni | 16.3 | 2.2 | 1099 | 15.5 | 60 | - | con | 1450
1356 | aw | 31 | b WC 10 Ni | 16.3 | 2 | 1100 | 13.4 | 60 | - | con | 1450
1357 | aw | 31 | b WC 10 Ni | 16.3 | 1.7 | 1117 | 12.6 | 60 | - | con | 1450
1358 | aw | 31 | b WC 10 Ni | 16.3 | 1.6 | 1149 | 11.9 | 60 | - | con | 1450
1359 | aw | 31 | b WC 10 Ni | 16.3 | 1.3 | 1188 | 11.4 | 60 | - | con | 1450
1360 | aw | 31 | b WC 10 Ni | 16.3 | 1.4 | 1190 | 11.7 | 60 | - | con | 1450
1361 | aw | 31 | b WC 10 Ni | 16.3 | 1.4 | 1200 | 13.8 | 60 | - | con | 1450
1362 | aw | 31 | b WC 20 Ni | 30.5 | - | 860 | 15.9 | 60 | - | con | 1400
1363 | aw | 31 | b WC 20 Ni | 30.5 | - | 871 | 16.1 | 60 | - | con | 1400
1364 | aw | 31 | b WC 20 Ni | 30.5 | - | 880 | 15.9 | 60 | - | con | 1400
1365 | aw | 31 | b WC 20 Ni | 30.5 | - | 897 | 16 | 60 | - | con | 1400
1366 | aw | 31 | b WC 10 Ni | 16.3 | - | 1101 | 14.2 | 60 | - | con | 1450
1367 | aw | 31 | b WC 10 Ni | 16.3 | - | 1107 | 15 | 60 | - | con | 1450
1368 | aw | 31 | b WC 10 Ni | 16.3 | - | 1134 | 13.3 | 60 | - | con | 1450
1369 | aw | 31 | b WC 10 Ni | 16.3 | - | 1143 | 12.6 | 60 | - | con | 1450
1370 | aw | 31 | b WC 10 Ni | 16.3 | - | 1181 | 12.8 | 60 | - | con | 1450
1371 | aw | 31 | b WC 10 Ni | 16.3 | - | 1191 | 13.9 | 60 | - | con | 1450
1372 | aw | 31 | b WC 10 Ni | 16.3 | - | 1200 | 12.3 | 60 | - | con | 1450
1373 | aw | 31 | b WC 9.6 Ni 0.4 Al | 17.6 | 1.7 | 1191 | 12.7 | 60 | - | con | -
1374 | aw | 31 | b WC 9.6 Ni 0.4 Al | 17.6 | 1.4 | 1210 | 10.4 | 60 | - | con | -
1375 | aw | 31 | b WC 9.6 Ni 0.4 Al | 17.6 | - | 1220 | 10.2 | 60 | - | con | -
1376 | aw | 31 | b WC 9.6 Ni 0.4 Al | 17.6 | - | 1231 | 10.7 | 60 | - | con | -
1377 | aw | 31 | b WC 9.4 Ni 0.6 Al | 18.2 | 1.5 | 1239 | 9.2 | 60 | - | con | -
1378 | aw | 31 | b WC 9.4 Ni 0.6 Al | 18.2 | 1.3 | 1248 | 9.4 | 60 | - | con | -
1379 | aw | 31 | b WC 9.4 Ni 0.6 Al | 18.2 | - | 1238 | 9.5 | 60 | - | con | -
1380 | aw | 31 | b WC 9.4 Ni 0.6 Al | 18.2 | - | 1269 | 11 | 60 | - | con | -
1381 | aw | 31 | b WC 9.2 Ni 0.8 Al | 18.8 | 1.3 | 1234 | 9.3 | 60 | - | con | -
1382 | aw | 31 | b WC 9.2 Ni 0.8 Al | 18.8 | 1.3 | 1259 | 8.7 | 60 | - | con | -
1383 | aw | 31 | b WC 9.2 Ni 0.8 Al | 18.8 | - | 1239 | 8.4 | 60 | - | con | -
1384 | aw | 31 | b WC 9.2 Ni 0.8 Al | 18.8 | - | 1260 | 8 | 60 | - | con | -
1385 | aw | 31 | b WC 9 Ni 1 Al | 19.3 | 1.4 | 1260 | 10.2 | 60 | - | con | -
1386 | aw | 31 | b WC 9 Ni 1 Al | 19.3 | 1.2 | 1260 | 7 | 60 | - | con | -
1387 | aw | 31 | b WC 9 Ni 1 Al | 19.3 | - | 1240 | 8 | 60 | - | con | -
1388 | aw | 31 | b WC 9 Ni 1 Al | 19.3 | - | 1290 | 9.3 | 60 | - | con | -
1389 | aw | 31 | b WC 9.8 Ni 0.2 Si | 16 | 1.8 | 1101 | 14.5 | 60 | - | con | -
1390 | aw | 31 | b WC 9.8 Ni 0.2 Si | 16 | 1.7 | 1128 | 13.4 | 60 | - | con | -
1391 | aw | 31 | b WC 9.8 Ni 0.2 Si | 16 | - | 1077 | 15.2 | 60 | - | con | -
1392 | aw | 31 | b WC 9.8 Ni 0.2 Si | 16 | - | 1128 | 13.2 | 60 | - | con | -
1393 | aw | 31 | b WC 9.6 Ni 0.4 Si | 15.7 | 2.1 | 1131 | 14 | 60 | - | con | -
1394 | aw | 31 | b WC 9.6 Ni 0.4 Si | 15.7 | 1.7 | 1145 | 13.4 | 60 | - | con | -
1395 | aw | 31 | b WC 9.6 Ni 0.4 Si | 15.7 | - | 1117 | 13.7 | 60 | - | con | -
1396 | aw | 31 | b WC 9.6 Ni 0.4 Si | 15.7 | - | 1144 | 13 | 60 | - | con | -
1397 | aw | 31 | b WC 9.4 Ni 0.6 Si | 15.4 | 2.3 | 1126 | 13.8 | 60 | - | con | -
1398 | aw | 31 | b WC 9.4 Ni 0.6 Si | 15.4 | 2.7 | 1130 | 13.7 | 60 | - | con | -
1399 | aw | 31 | b WC 9.4 Ni 0.6 Si | 15.4 | 2 | 1192 | 12.7 | 60 | - | con | -
1400 | aw | 31 | b WC 9.4 Ni 0.6 Si | 15.4 | 1.6 | 1202 | 12 | 60 | - | con | -
1401 | aw | 31 | b WC 9.4 Ni 0.6 Si | 15.4 | 1.6 | 1243 | 11.6 | 60 | - | con | -
1402 | aw | 31 | b WC 9.4 Ni 0.6 Si | 15.4 | 1.4 | 1251 | 11.4 | 60 | - | con | -
1403 | aw | 31 | b WC 9.4 Ni 0.6 Si | 15.4 | 1.2 | 1314 | 10.4 | 60 | - | con | -
1404 | aw | 31 | b WC 9.4 Ni 0.6 Si | 15.4 | 1.1 | 1371 | 9.2 | 60 | - | con | -
1405 | aw | 31 | b WC 9.4 Ni 0.6 Si | 15.4 | 1.1 | 1430 | 8.8 | 60 | - | con | -
1406 | aw | 31 | b WC 9.4 Ni 0.6 Si | 15.4 | 1 | 1498 | 9 | 60 | - | con | -
1407 | aw | 31 | b WC 9.4 Ni 0.6 Si | 15.4 | - | 1174 | 12.3 | 60 | - | con | -
1408 | aw | 31 | b WC 9.4 Ni 0.6 Si | 15.4 | - | 1231 | 12 | 60 | - | con | -
1409 | aw | 31 | b WC 9.2 Ni 0.8 Si | 15.1 | 1.9 | 1212 | 11.7 | 60 | - | con | -
1410 | aw | 31 | b WC 9.2 Ni 0.8 Si | 15.1 | 1.9 | 1234 | 11.4 | 60 | - | con | -
1411 | aw | 31 | b WC 9.2 Ni 0.8 Si | 15.1 | - | 1190 | 10.5 | 60 | - | con | -
1412 | aw | 31 | b WC 9.2 Ni 0.8 Si | 15.1 | - | 1202 | 11.3 | 60 | - | con | -
1413 | aw | 31 | b WC 9.9 Ni 0.1 Ti | 16.1 | 1.4 | 1210 | 11.6 | 60 | - | con | 1450
1414 | aw | 31 | b WC 9.9 Ni 0.1 Ti | 16.1 | 1.4 | 1211 | 12.2 | 60 | - | con | 1450
1415 | aw | 31 | b WC 9.9 Ni 0.1 Ti | 16.1 | 1.5 | 1222 | 12 | 60 | - | con | 1450
1416 | aw | 31 | b WC 9.9 Ni 0.1 Ti | 16.1 | 1.9 | 1241 | 11.9 | 60 | - | con | 1450
1417 | aw | 31 | b WC 9.8 Ni 0.2 Ti | 15.9 | 1.2 | 1249 | 10.6 | 60 | - | con | 1450
1418 | aw | 31 | b WC 9.8 Ni 0.2 Ti | 15.9 | 1.7 | 1271 | 11.3 | 60 | - | con | 1450
1419 | aw | 31 | b WC 9.8 Ni 0.2 Ti | 15.9 | 1.3 | 1282 | 11.5 | 60 | - | con | 1450
1420 | aw | 31 | b WC 9.8 Ni 0.2 Ti | 15.9 | 1.2 | 1293 | 11.3 | 60 | - | con | 1450
1421 | aw | 31 | b WC 9.5 Ni 0.5 Ti | 15.4 | 1.3 | 1250 | 9.8 | 60 | - | con | 1500
1422 | aw | 31 | b WC 9.5 Ni 0.5 Ti | 15.4 | 1.3 | 1292 | 9.3 | 60 | - | con | 1500
1423 | aw | 31 | b WC 9 Ni 1 Ti | 14.4 | 1.2 | 1281 | 9.9 | 60 | - | con | 1500
1424 | aw | 31 | b WC 9 Ni 1 Ti | 14.4 | 1.3 | 1303 | 9.4 | 60 | - | con | 1500
1425 | aw | 31 | b WC 9.5 Ni 0.5 Ti | 15.4 | - | 1351 | 9.9 | 60 | - | con | 1500
1426 | aw | 31 | b WC 9.5 Ni 0.5 Ti | 15.4 | - | 1351 | 9.6 | 60 | - | con | 1500
1427 | aw | 31 | b WC 9 Ni 1 Ti | 14.4 | - | 1361 | 9.6 | 60 | - | con | 1500
1428 | aw | 31 | b WC 9 Ni 1 Ti | 14.4 | - | 1408 | 9.7 | 60 | - | con | 1500
1429 | aw | 31 | b WC 9.8 Ni 0.2 Ti | 15.9 | 1.6 | 1290 | 10.8 | 60 | - | con | 1550
1430 | aw | 31 | b WC 9.9 Ni 0.1 Ti | 16.1 | 1.9 | 1264 | 11.3 | 60 | - | con | 1550
1431 | aw | 31 | b WC 9.5 Ni 0.5 Cr | 16.5 | 1.4 | 1301 | 10.6 | 60 | - | con | 1500
1432 | aw | 31 | b WC 9.5 Ni 0.5 Cr | 16.5 | 1.7 | 1348 | 10.5 | 60 | - | con | 1500
1433 | aw | 31 | b WC 9 Ni 1 Cr | 16.7 | 1.2 | 1324 | 10.3 | 60 | - | con | 1550
1434 | aw | 31 | b WC 9 Ni 1 Cr | 16.7 | 1.9 | 1369 | 9.7 | 60 | - | con | 1550
1435 | aw | 31 | b WC 9.5 Ni 0.5 Mo | 15.5 | 1.4 | 1324 | 10.8 | 60 | - | con | 1500
1436 | aw | 31 | b WC 9.5 Ni 0.5 Mo | 15.5 | 1.7 | 1334 | 10.1 | 60 | - | con | 1500
1437 | aw | 31 | b WC 9 Ni 1 Mo | 14.7 | 1.3 | 1301 | 10.2 | 60 | - | con | 1550
1438 | aw | 31 | b WC 9 Ni 1 Mo | 14.7 | 1.4 | 1501 | 9 | 60 | - | con | 1550
1439 | aw | 31 | b WC 9.5 Ni 0.5 V | 15.4 | 1.2 | 1336 | 9.4 | 60 | - | con | 1550
1440 | aw | 31 | b WC 9.5 Ni 0.5 V | 15.4 | 1.2 | 1393 | 8.2 | 60 | - | con | 1550
1441 | aw | 31 | b WC 9 Ni 1 V | 14.5 | 1.3 | 1301 | 8.7 | 60 | - | con | 1600
1442 | aw | 31 | b WC 9 Ni 1 V | 14.5 | 1.3 | 1350 | 9.2 | 60 | - | con | 1600
1443 | aw | 31 | b WC 9 Ni 1 Mo | 14.7 | 1.4 | 1507 | 9 | 60 | - | con | 1550
1444 | aw | 31 | b WC 9.5 Ni 0.5 Cr | 16.5 | 1.6 | 1368 | 10 | 60 | - | con | 1550
1445 | aw | 31 | b WC 9.5 Ni 0.5 Mo | 15.5 | 1.7 | 1366 | 9.7 | 60 | - | con | 1550
1446 | aw | 31 | b WC 9 Ni 1 Cr | 16.7 | 1.9 | 1396 | 9.1 | 60 | - | con | 1550
1447 | aw | 31 | b WC 9.6 Ni 0.4 Co | 16.3 | 1.8 | 1180 | 12.5 | 30 | - | con | 1420
1448 | aw | 31 | b WC 8.74 Ni 0.3 Cr 0.67 Mo 0.29 Al | 16.2 | 2 | 1020 | 39.8 | 80 | - | f | 1425
1449 | aw | 31 | b WC 8.44 Ni 0.62 Cr 0.63 Mo 0.31 Al | 16.5 | 2 | 1011 | 32.7 | 80 | - | f | 1425
1450 | aw | 31 | b WC 7.49 Ni 0.43 Cr 1.84 Mo 0.24 Al | 14.2 | 2 | 1002 | 32.6 | 80 | - | f | 1425
1451 | aw | 31 | b WC 7.81 Ni 0.21 Cr 1.76 Mo 0.22 Al | 14.2 | 2 | 963 | 39.4 | 80 | - | f | 1425
1452 | aw | 31 | b WC 8.58 Ni 0.32 Cr 0.66 Mo 0.44 Al | 16.7 | 2 | 1111 | 13.5 | 80 | - | f | 1425
1453 | aw | 31 | b WC 8.58 Ni 0.32 Cr 0.66 Mo 0.44 Al | 16.7 | 2 | 1098 | 19.6 | 80 | - | f | 1425
1454 | aw | 31 | b WC 8.58 Ni 0.32 Cr 0.66 Mo 0.44 Al | 16.7 | 2 | 1134 | 17.2 | 80 | - | f | 1425
1455 | aw | 31 | b WC 8.58 Ni 0.32 Cr 0.66 Mo 0.44 Al | 16.7 | 2 | 1143 | 14.9 | 80 | - | f | 1425
1456 | aw | 31 | b WC 8.58 Ni 0.32 Cr 0.66 Mo 0.44 Al | 16.7 | 2 | 1158 | 14.7 | 80 | - | f | 1425
1457 | aw | 31 | b WC 8.58 Ni 0.32 Cr 0.66 Mo 0.44 Al | 16.7 | 2 | 1098 | 16.5 | 80 | - | f | 1425
1458 | aw | 31 | b WC 8.29 Ni 0.61 Cr 0.64 Mo 0.46 Al | 16.9 | 2 | 1047 | 24 | 80 | - | f | 1425
1459 | aw | 31 | b WC 8.29 Ni 0.61 Cr 0.64 Mo 0.46 Al | 16.9 | 2 | 981 | 33.5 | 80 | - | f | 1425
1460 | aw | 31 | b WC 8.29 Ni 0.61 Cr 0.64 Mo 0.46 Al | 16.9 | 2 | 1082 | 23.2 | 80 | - | f | 1425
1461 | aw | 31 | b WC 8.29 Ni 0.61 Cr 0.64 Mo 0.46 Al | 16.9 | 2 | 1058 | 20.7 | 80 | - | f | 1425
1462 | aw | 31 | b WC 8.29 Ni 0.61 Cr 0.64 Mo 0.46 Al | 16.9 | 2 | 1053 | 23.7 | 80 | - | f | 1425
1463 | aw | 31 | b WC 7.69 Ni 0.2 Cr 1.78 Mo 0.33 Al | 14.5 | 2 | 1054 | 20.6 | 80 | - | f | 1425
1464 | aw | 31 | b WC 7.69 Ni 0.2 Cr 1.78 Mo 0.33 Al | 14.5 | 2 | 1041 | 23.5 | 80 | - | f | 1425
1465 | aw | 31 | b WC 7.69 Ni 0.2 Cr 1.78 Mo 0.33 Al | 14.5 | 2 | 1055 | 20.6 | 80 | - | f | 1425
1466 | aw | 31 | b WC 7.69 Ni 0.2 Cr 1.78 Mo 0.33 Al | 14.5 | 2 | 1082 | 20.2 | 80 | - | f | 1425
1467 | aw | 31 | b WC 7.69 Ni 0.2 Cr 1.78 Mo 0.33 Al | 14.5 | 2 | 1068 | 24.1 | 80 | - | f | 1425
1468 | aw | 31 | b WC 7.69 Ni 0.2 Cr 1.78 Mo 0.33 Al | 14.5 | 2 | 1054 | 25.1 | 80 | - | f | 1425
1469 | aw | 31 | b WC 7.41 Ni 0.43 Cr 1.81 Mo 0.35 Al | 14.6 | 2 | 1026 | 20.9 | 80 | - | f | 1425
1470 | aw | 31 | b WC 7.41 Ni 0.43 Cr 1.81 Mo 0.35 Al | 14.6 | 2 | 999 | 27.1 | 80 | - | f | 1425
1471 | aw | 31 | b WC 7.41 Ni 0.43 Cr 1.81 Mo 0.35 Al | 14.6 | 2 | 1054 | 19.4 | 80 | - | f | 1425
1472 | aw | 31 | b WC 7.41 Ni 0.43 Cr 1.81 Mo 0.35 Al | 14.6 | 2 | 1082 | 21.6 | 80 | - | f | 1425
1473 | aw | 31 | b WC 7.41 Ni 0.43 Cr 1.81 Mo 0.35 Al | 14.6 | 2 | 1068 | 24.2 | 80 | - | f | 1425
1474 | aw | 31 | b WC 7.41 Ni 0.43 Cr 1.81 Mo 0.35 Al | 14.6 | 2 | 1045 | 21.7 | 80 | - | f | 1425
1475 | aw | 31 | b WC 9 Ni 0.68 Cr 0.32 Mo | 16 | 2 | 1246 | 15.3 | 80 | - | f | 1425
1476 | aw | 31 | b WC 8.95 Ni 0.71 Cr 0.34 Mo | 16 | 2 | 1154 | 14.2 | 80 | - | f | 1425
1477 | aw | 31 | b WC 8.78 Ni 1.04 Cr 0.18 Mo | 16.4 | 2 | 1152 | 14.7 | 80 | - | f | 1425
1478 | aw | 31 | b WC 9.1 Ni 0.68 Cr 0.22 Mo | 16.2 | 2 | 1135 | 16.8 | 80 | - | f | 1425
1479 | aw | 31 | b WC 20 Ni | 30.5 | - | 820 | - | 10 | 2190 | - | -
1480 | aw | 31 | b WC 12 Ni 3 Cr3C2 | 23.9 | 1.4 | 1640 | 10.1 | 20 | - | con | 1420
1481 | aw | 31 | b WC 15 Ni 3 Cr3C2 | 28.1 | 0.3 | 1540 | 10.1 | 20 | - | con | 1420
1482 | aw | 31 | b WC 11 Ni | 17.8 | - | 1105 | 18.8 | - | - | - | -
1483 | aw | 31 | b WC 11 Ni | 17.8 | - | 1046 | 18.6 | - | - | - | -
1484 | aw | 31 | b WC 11 Ni | 17.8 | - | 1072 | 18.3 | - | - | - | -
1485 | aw | 31 | b WC 11 Ni | 17.8 | - | 1046 | 18.1 | - | - | - | -
1486 | aw | 31 | b WC 7 Ni | 11.7 | 1.5 | 1446 | - | - | 3000 | - | -
1487 | aw | 31 | b WC 9 Ni | 14.8 | 1.5 | 1328 | - | - | 3100 | - | -
1488 | aw | 31 | b WC 11 Ni | 17.8 | 1.5 | 1222 | - | - | 3500 | - | -
1489 | aw | 31 | b WC 21 Ni 3.2 Al | 42.2 | - | 1272 | 8.3 | 20 | - | p | 1500
1490 | aw | 31 | b WC 21 Ni 3.2 Al | 42.2 | - | 1335 | 9.3 | 20 | - | p | 1500
1491 | aw | 31 | b WC 21 Ni 3.2 Al | 42.2 | - | 1236 | 11.3 | 20 | - | p | 1500
1492 | aw | 31 | b WC 21 Ni 3.2 Al | 42.2 | - | 1274 | 11 | 20 | - | p | 1500
1493 | aw | 31 | b WC 21 Ni 3.2 Al | 42.2 | - | 1343 | 11.7 | 20 | - | p | 1500
1494 | aw | 31 | b WC 1.3 Fe 0.4 Cr 4.3 Ni | 10.5 | 4.3 | 1682 | 9.8 | 30 | - | HIP | 1550
1495 | aw | 31 | b WC 1 Fe 0.1 Cr 5.9 Ni | 11.9 | 3.4 | 1815 | 11 | 30 | - | HIP | 1550
1496 | aw | 31 | b WC 8.4 Ni | 13.9 | - | 1213 | - | - | 1809 | con | 1480
1497 | aw | 31 | b WC 8.4 Ni 0.4 MO2C | 13.8 | - | 1222 | - | - | 1816 | con | 1480
1498 | aw | 31 | b WC 8.4 Ni 0.6 MO2C | 13.8 | - | 1264 | - | - | 1832 | con | 1480
1499 | aw | 31 | b WC 8.4 Ni 0.8 MO2C | 13.8 | - | 1318 | - | - | 1855 | con | 1480
1500 | aw | 31 | b WC 8.4 Ni 1 MO2C | 13.8 | - | 1386 | - | - | 1889 | con | 1480
1501 | aw | 31 | b WC 8.4 Ni 1.2 MO2C | 13.8 | - | 1399 | - | - | 1899 | con | 1480
1502 | aw | 31 | b WC 9.59 Ni 0.41 Si | 15.7 | 2.5 | 1362 | 13.8 | 30 | - | - | 1460
1503 | aw | 31 | b WC 10 Ni | 16.3 | 2.7 | 1032 | 14.7 | - | - | - | -
1504 | aw | 31 | b WC 26 Ni 4 Al | 49.6 | - | 989 | 18 | 20 | - | con | -
1505 | aw | 31 | b WC 2.347 Fe 7.399 Ni | 16.4 | 0.8 | 1838 | 8.7 | - | - | con | 1450
1506 | aw | 31 | b WC 3.095 Fe 9.757 Ni | 21.1 | 0.8 | 1432 | 9.4 | - | - | con | 1450
1507 | aw | 31 | b WC 3.821 Fe 12.046 Ni | 25.4 | 0.8 | 1268 | 9.9 | - | - | con | 1450
1508 | aw | 31 | b WC 10 Ni 0.7 VC 0.3 TaC | 16.1 | 0.4 | 1853 | 13 | 30 | - | p | 1400
1509 | aw | 31 | b WC 9.3 Ni | 15.2 | 4.7 | 1076 | 15.2 | 30 | - | con | 1510
1510 | aw | 31 | b WC 9.3 Ni | 15.2 | 3.9 | 1242 | 14.7 | 30 | 2175 | con | 1430
1511 | aw | 31 | b WC 8 Ni | 13.2 | 3 | 1650 | 11.1 | 50 | - | con | 1450
1512 | aw | 31 | b WC 12 Ni 0.5 Cr3C2 | 20.1 | 0.7 | 1200 | 15.2 | 10 | 2800 | con | -
1513 | aw | 31 | b WC 6 Ni 0.5 Cr3C2 | 10.9 | 0.7 | 1600 | 12.1 | 10 | 2400 | con | -
1514 | aw | 31 | b WC 11.7 Ni | 18.9 | 0.8 | 1346 | 11.5 | 30 | - | - | -
1515 | aw | 31 | b WC 8 Ni | 13.2 | - | 1371 | 13.1 | 30 | - | con | 1500
1516 | aw | 31 | b WC 8 Ni | 13.2 | 0.9 | 1296 | 13.5 | - | - | HIP | 1450
1517 | aw | 31 | b WC 8 Ni 1.3 ZrC | 13 | 0.5 | 1618 | 10.7 | - | - | HIP | 1450
1518 | aw | 31 | b WC 8 Ni 1 Ti | 12.9 | 0.9 | 1343 | 11.8 | - | - | HIP | 1450
1519 | aw | 31 | b WC 8 Ni 2 Cr3C2 | 16.5 | 4 | 1085 | 16.7 | 30 | - | con | 1450
1520 | aw | 31 | b WC 8.3 Ni 1.1 Cr 0.6 Mo | 15.7 | 0.5 | 1577 | 10.6 | 30 | - | HIP | 1500
1521 | aw | 31 | b WC 12 Ni | 19.3 | 0.7 | 1530 | 11.6 | 30 | - | - | -
1522 | aw | 31 | 90 WC 10 Ni | 16.3 | - | 1350 | 10.5 | 30 | 2500 | con | -
1523 | aw | 31 | 93 WC 7 Ni | 11.7 | 3 | 1500 | - | - | 2300 | con | -
1524 | aw | 31 | 89.3 WC 0.2 VC 10.5 Ni | 17 | 2 | 1400 | - | - | 2800 | con | -
1525 | aw | 31 | 90.9 WC 0.3 MO2C 0.8 Cr3C2 8 Ni | 14.5 | 1.2 | 1375 | - | - | 2600 | con | -
1526 | aw | 31 | b WC 9.27 Ni 0.37 Al | 16.9 | - | 1324 | 9.4 | - | - | - | 1525
1527 | aw | 31 | b WC 9.07 Ni 0.36 Al | 16.6 | - | 1238 | 8.5 | - | - | - | 1525
1528 | aw | 31 | b WC 9 Ni 0.36 Al | 16.5 | - | 1264 | 9.5 | - | - | - | 1525
1529 | aw | 31 | b WC 9.36 Ni 0.31 Al 0.47 Ti | 16.6 | - | 1290 | 10.5 | - | - | - | 1525
1530 | aw | 31 | b WC 9.06 Ni 0.3 Al 1.25 Ti | 15.8 | - | 1261 | 10 | - | - | - | 1525
1531 | aw | 32 | b WC 8.22 Fe 2.1 Cr 1.44 Ni 0.24 Mo | 21 | 4.1 | 1300 | 12.9 | - | - | p | -
1532 | aw | 32 | b WC 6.165 Fe 1.575 Cr 1.08 Ni 0.18 Mo | 16.1 | 4.5 | 1398 | 11.4 | - | - | p | -
1533 | aw | 32 | b WC 4.11 Fe 1.05 Cr 0.72 Ni 0.12 Mo | 11.1 | 5.1 | 1458 | 10.6 | - | - | p | -
1534 | aw | 32 | b WC 6.26 Fe 2.81 Ni | 16 | - | 1340 | 17 | - | - | con | 1320
1535 | aw | 32 | b WC 20 Fe | 33.2 | - | 910 | - | 10 | 2600 | - | -
1536 | aw | 32 | b WC 36 Fe | 52.8 | 1.5 | 1300 | 12.9 | 20 | - | con | 1360
1537 | aw | 32 | b WC 15.5 Fe 5 Al | 42.9 | - | 1622 | 5.6 | 10 | - | p | 1500
1538 | aw | 32 | b WC 15.5 Fe 5 Al | 42.9 | - | 1603 | 6.7 | 10 | - | p | 1500
1539 | aw | 32 | b WC 15.5 Fe 5 Al | 42.9 | - | 1523 | 8.1 | 10 | - | p | 1500
1540 | aw | 32 | b WC 15.5 Fe 5 Al | 42.9 | - | 1584 | 8.1 | 10 | - | p | 1500
1541 | aw | 32 | b WC 15.5 Fe 5 Al | 42.9 | - | 1584 | 8.5 | 10 | - | p | 1500
1542 | aw | 32 | b WC 4.3 Fe 1 Cr 0.6 Ni | 11.1 | 3 | 1840 | 9.7 | 30 | - | con | 1350
1543 | aw | 32 | b WC 7.8 Fe 2.5 Cr 2 Ni | 21.8 | 3 | 1330 | 12.5 | 30 | - | HIP | 1400
1544 | aw | 32 | b WC 6.839 Fe 2.396 Ni | 16.4 | 0.8 | 1965 | 8.9 | - | - | con | 1450
1545 | aw | 32 | b WC 9.033 Fe 3.164 Ni | 21.1 | 0.8 | 1621 | 9.5 | - | - | con | 1450
1546 | aw | 32 | b WC 11.172 Fe 3.913 Ni | 25.5 | 0.8 | 1455 | 10.5 | - | - | con | 1450
1547 | aw | 32 | b WC 4.3 Fe 1.1 Cr 0.6 Ni | 11.3 | 3 | 1596 | 9.5 | 30 | - | con | 1525
1548 | aw | 32 | b WC 5.8 Fe 1.4 Cr 0.8 Ni | 14.8 | 3.2 | 1461 | 9.9 | 30 | - | con | 1500
1549 | aw | 32 | b WC 7.2 Fe 1.8 Cr 1 Ni | 18.2 | 2.5 | 1408 | 10.9 | 30 | - | con | 1475
1550 | aw | 32 | b WC 8.6 Fe 2.2 Cr 1.2 Ni | 21.4 | 2.8 | 1360 | 12.8 | 30 | - | con | 1440
1551 | aw | 32 | b WC 10.8 Fe 2.7 Cr 1.5 Ni | 26.1 | 3.3 | 1252 | 13.7 | 30 | - | con | 1440
1552 | aw | 32 | b WC 7.2 Fe 1.8 Cr 1 Ni 2 C | 18.5 | - | 1576 | 10 | 30 | - | HIP | 1300
1553 | aw | 32 | b WC 7.2 Fe 1.8 Cr 1 Ni 1 NbC 2 C | 18 | - | 1644 | 9.5 | 30 | - | HIP | 1300
1554 | aw | 32 | b WC 7.2 Fe 1.8 Cr 1 Ni 1.5 NbC 2 C | 17.9 | - | 1767 | 7.3 | 30 | - | HIP | 1300
1555 | aw | 32 | b WC 7.2 Fe 1.8 Cr 1 Ni 2 NbC 2 C | 17.8 | - | 1822 | 7.8 | 30 | - | HIP | 1300
1556 | aw | 32 | b WC 7.2 Fe 1.8 Cr 1 Ni 5 NbC 2 C | 17.4 | - | 1703 | 8.2 | 30 | - | HIP | 1300
1557 | aw | 32 | b WC 7.2 Fe 1.8 Cr 1 Ni | 18.2 | - | 1572 | 10.1 | 30 | - | p | 1300
1558 | aw | 32 | b WC 7.2 Fe 1.8 Cr 1 Ni 1 NbC | 18 | - | 1643 | 9.4 | 30 | - | p | 1300
1559 | aw | 32 | b WC 7.2 Fe 1.8 Cr 1 Ni 1.5 NbC | 17.9 | - | 1765 | 7.2 | 30 | - | p | 1300
1560 | aw | 32 | b WC 7.2 Fe 1.8 Cr 1 Ni 2 NbC | 17.8 | - | 1819 | 7.7 | 30 | - | p | 1300
1561 | aw | 32 | b WC 7.2 Fe 1.8 Cr 1 Ni 5 NbC | 17.4 | - | 1702 | 8.2 | 30 | - | p | 1300
1562 | aw | 32 | b WC 7 Fe 1.8 Cr 1 Ni 0.2 Mn | 18.5 | 3.3 | 1502 | 10.9 | 30 | 1086 | - | 1460
1563 | aw | 32 | b WC 7 Fe 1.8 Cr 1 Ni 0.2 Mn | 18.5 | 2.3 | 1547 | 10.6 | 30 | 551 | - | 1460
1564 | aw | 32 | b WC 7.2 Fe 1.8 Cr 1 Ni | 18.2 | 0.7 | 1473 | 8.1 | 30 | - | con | 1350
1565 | aw | 32 | b WC 7.2 Fe 1.8 Cr 1 Ni 1 c | 18.2 | 1 | 1495 | 9.3 | 30 | - | con | 1350
1566 | aw | 32 | b WC 7.2 Fe 1.8 Cr 1 Ni 1.5 c | 18.2 | 1 | 1592 | 10.1 | 30 | - | con | 1350
1567 | aw | 32 | b WC 7.2 Fe 1.8 Cr 1 Ni 2 c | 18.2 | 0.9 | 1626 | 10.2 | 30 | - | con | 1350
1568 | aw | 32 | b WC 7.2 Fe 1.8 Cr 1 Ni 2.5 c | 18.2 | 0.9 | 1465 | 9.7 | 30 | - | con | 1350
1569 | aw | 32 | b WC 7.2 Fe 1.8 Cr 1 Ni 3 c | 18.2 | 1.1 | 1287 | 9.4 | 30 | - | con | 1350
1570 | aw | 32 | b WC 8.65 Fe 2.8 Al 0.5 VC | 27.2 | 0.4 | 1601 | 7.7 | 30 | 880 | con | 1450
1571 | aw | 32 | b WC 8.65 Fe 2.8 Al 0.2 VC | 27.3 | 0.4 | 1560 | 8 | 30 | 800 | con | 1450
1572 | aw | 32 | b WC 8.65 Fe 2.8 Al 0.5 Cr3C2 | 28.1 | 0.5 | 1550 | 8 | 30 | 840 | con | 1450
1573 | aw | 32 | b WC 8.65 Fe 2.8 Al 0.1 VC 0.5 Cr3C2 | 28 | 0.4 | 1489 | 8.2 | 30 | 750 | con | 1450
1574 | aw | 32 | b WC 8.65 Fe 2.8 Al | 27.4 | 0.6 | 1550 | 7.9 | 30 | 1180 | con | 1450
1575 | aw | 32 | b WC 8.65 Fe 2.8 Al | 27.4 | 0.8 | 1509 | 7.5 | 30 | 1004 | con | 1450
1576 | aw | 32 | b WC 8.65 Fe 2.8 Al | 27.4 | 0.8 | 1397 | 7.3 | 30 | 673 | con | 1450
1577 | aw | 32 | b WC 12 Fe 0.12 Al | 21.8 | - | 1509 | 8.3 | - | 980 | - | 1450
1578 | aw | 32 | b WC 12.44 Fe | 22 | - | 1560 | 8.5 | - | 1510 | - | 1425
1579 | aw | 32 | b WC 8.4 Fe 1.6 Mn | 18.2 | - | 1836 | 7.3 | 50 | - | - | 1250
1580 | aw | 32 | b WC 9.69 Fe 0.31 Mn | 18.1 | - | 1907 | 7.8 | 50 | - | - | 1380
1581 | aw | 32 | b WC 9.84 Fe 0.16 Mn | 18.1 | - | 1842 | 7.5 | 50 | - | - | 1380
1582 | aw | 32 | b WC 10 Fe | 18.1 | - | 1745 | 7.9 | 50 | - | - | -
1583 | aw | 32 | b WC 7 Fe 3 Ni | 17.6 | - | 1575 | 8.8 | 50 | - | - | -
1584 | aw | 32 | 85 WC 15 Fe | 25.9 | - | 1610 | 6.3 | 30 | - | con | 1390
1585 | aw | 32 | 85 WC 15 Fe 1 C | 25.9 | - | 1533 | 7.9 | 30 | - | con | 1390
1586 | aw | 32 | 85 WC 12.3 Fe 2.7 Cr | 26.3 | - | 1939 | 4 | 30 | - | con | 1390
1587 | aw | 32 | 85 WC 12.3 Fe 2.7 Cr 1 C | 26.3 | - | 1902 | 5.2 | 30 | - | con | 1390
1588 | aw | 32 | 85 WC 10.8 Fe 4.2 Cr | 26.5 | - | 1907 | 4.5 | 30 | - | con | 1510
1589 | aw | 32 | 85 WC 10.8 Fe 4.2 Cr 1 C | 26.5 | - | 1782 | 5.9 | 30 | - | con | 1510
1590 | aw | 32 | b WC 7.2 Fe 1.8 Cr 1 Ni | 18.2 | 2.1 | 1577 | 8.3 | 30 | - | HIP | 1450
1591 | aw | 32 | b WC 7.2 Fe 1.8 Cr 1 Ni | 18.2 | 3.4 | 1166 | 11.1 | 30 | - | HIP | 1450
1592 | aw | 32 | b WC 7 Fe 1.8 Cr 1 Ni 0.2 Mn | 18.5 | 0.9 | 1691 | 7.8 | 30 | 2239 | - | -
1593 | aw | 32 | b WC 10 Fe | 18.1 | - | 1621 | 10.6 | - | - | - | -
1594 | aw | 32 | b WC 5.692 Fe 1.504 Cr 0.8 Ni 4 Cu | 20.7 | 0.2 | 1456 | 8.1 | 30 | - | HIP | 1350
1595 | aw | 32 | b WC 7.115 Fe 1.88 Cr 1 Ni 2 Cu | 21.1 | 0.2 | 1588 | 7.2 | 30 | - | HIP | 1380
1596 | aw | 32 | b WC 8.538 Fe 2.256 Cr 1.2 Ni | 21.4 | 0.2 | 1850 | 8.2 | 30 | - | HIP | 1450
1597 | aw | 32 | b WC 4.1 Cr 20.2 Fe 6.125 TiC | 35.5 | - | 1237 | 8.7 | 30 | - | con | 1300
1598 | aw | 32 | b WC 4.1 Cr 20.2 Fe 5.532 NbC | 37.7 | - | 1340 | 8.5 | 30 | - | con | 1300
1599 | aw | 33 | b WC 10 Fe 5 Co 5 Ni | 31.9 | - | 850 | 20 | 10 | 3420 | - | -
1600 | aw | 33 | b WC 5 Fe 10 Co 5 Ni | 31.2 | - | 840 | 15.1 | 10 | 3180 | - | -
1601 | aw | 33 | b WC 5 Fe 5 Co 10 Ni | 31.2 | - | 850 | 19.1 | 10 | 3060 | - | -
1602 | aw | 33 | b WC 4.72 Fe 4.72 Ni 2.36 Co 0.6 Cr3C2 0.3 Mo2C | 20.7 | - | 1176 | 13.2 | 50 | - | - | -
1603 | aw | 33 | b WC 4.72 Fe 4.72 Ni 2.36 Co 0.6 Cr3C2 0.3 Mo2C | 20.7 | - | 1240 | 13.1 | 50 | - | - | -
1604 | aw | 33 | b WC 4.72 Fe 4.72 Ni 2.36 Co 0.6 Cr3C2 0.3 Mo2C | 20.7 | - | 1220 | 12.1 | 50 | - | - | -
1605 | aw | 33 | b WC 4.72 Fe 4.72 Ni 2.36 Co 0.6 Cr3C2 0.3 MO2C | 20.7 | 0.6 | 1320 | 11.8 | 50 | 3570 | - | 1460
1606 | aw | 33 | b WC 4.72 Fe 4.72 Ni 2.36 Co | 19.8 | - | 1234 | 13.7 | 50 | - | - | -
1607 | aw | 33 | b WC 4.72 Fe 4.72 Ni 2.36 Co | 19.8 | - | 1229 | 13.2 | 50 | - | - | -
1608 | aw | 33 | b WC 4.72 Fe 4.72 Ni 2.36 Co | 19.8 | - | 1212 | 12.7 | 50 | - | - | -
1609 | aw | 33 | b WC 4.72 Fe 4.72 Ni 2.36 Co | 19.8 | - | 1230 | 12.3 | 50 | - | con | 1450
1610 | aw | 33 | b WC 4.72 Fe 4.72 Ni 2.36 Co | 19.8 | 0.6 | 1271 | 12.2 | 50 | 3520 | - | 1460
1611 | aw | 33 | b WC 4.7 Fe 4.72 Ni 2.36 Co 1.5 TaC 1.5 NbC | 19.5 | 0.6 | 1318 | 11.2 | 50 | 3075 | - | 1460
1612 | aw | 33 | b WC 4.72 Fe 4.7 Ni 2.36 Co 1.5 TaC 1.5 NbC | 19.5 | - | 1234 | 11.1 | 50 | - | - | -
1613 | aw | 33 | b WC 4.72 Fe 4.7 Ni 2.36 Co 1.5 TaC 1.5 NbC | 19.5 | - | 1273 | 10.9 | 50 | - | - | -
1614 | aw | 33 | b WC 2 Co 4 Ni 4 Fe | 17 | 0.8 | 1369 | 10.5 | 30 | - | HIP | 1500
1615 | aw | 33 | b WC 4 Co 8 Ni 8 Fe | 31.6 | 1.3 | 853 | 20.7 | 10 | 2801 | con | 1450
1616 | aw | 33 | b WC 4 Co 6 Ni 10 Fe | 31.9 | 1.3 | 853 | 18.3 | 10 | 2235 | con | 1450
1617 | aw | 33 | b WC 4 Co 5 Ni 11 Fe | 32 | 1.3 | 854 | 20 | 10 | 2813 | con | 1450
1618 | aw | 34 | b WC 12.48 Re | 9.6 | - | 2412 | 7.3 | - | - | p | 1800
1619 | aw | 34 | b WC 6 Re | 4.5 | - | 2453 | 6.1 | - | - | p | 1650
1620 | aw | 34 | b WC 6 Re | 4.5 | - | 2380 | 5.9 | - | - | p | 1800
1621 | aw | 34 | b WC 18 Re | 14 | - | 2306 | 6 | - | - | p | 1650
1622 | aw | 34 | b WC 18 Re | 14 | - | 2357 | 5.8 | - | - | p | 1800
1623 | aw | 34 | 88 WC 1.5 Re 3 TiC 3 TaC 2.79 Ni 0.36 Co 0.59 Cr 0.16 Al 0.11 Ti 0.16 Mo 0.16 Nb | 8 | - | 2120 | 6.8 | 10 | - | con | 1700
1624 | aw | 34 | 88 WC 1.5 Re 3 TiC 3 TaC 2.79 Ni 0.36 Co 0.59 Cr 0.16 Al 0.11 Ti 0.16 Mo 0.16 Nb | 8 | - | 2092 | 7.2 | 10 | - | con | 1700
1625 | aw | 34 | 88 WC 3 Re 3 TiC 3 TaC 1.86 Ni 0.24 Co 0.39 Cr 0.11 Al 0.08 Ti 0.11 Mo 0.11 Nb | 6.8 | - | 2168 | 5.9 | 10 | - | con | 1700
1626 | aw | 34 | 88 WC 3 Re 3 TiC 3 TaC 1.86 Ni 0.24 Co 0.39 Cr 0.11 Al 0.08 Ti 0.11 Mo 0.11 Nb | 6.8 | - | 2142 | 6.1 | 10 | - | con | 1700
1627 | aw | 34 | 88 WC 3.75 Re 3 TiC 3 TaC 1.39 Ni 0.18 Co 0.3 Cr 0.08 Al 0.06 Ti 0.08 Mo 0.08 Nb | 6.2 | - | 2271 | 6.1 | 10 | - | con | 1750
1628 | aw | 34 | 88 WC 3.75 Re 3 TiC 3 TaC 1.39 Ni 0.18 Co 0.3 Cr 0.08 Al 0.06 Ti 0.08 Mo 0.08 Nb | 6.2 | - | 2193 | 6.5 | 10 | - | con | 1750
1629 | aw | 34 | 84 WC 3.75 Re 5 TiC 5 TaC 1.39 Ni 0.18 Co 0.3 Cr 0.08 Al 0.06 Ti 0.08 Mo 0.08 Nb | 5.9 | - | 2208 | 6.3 | 10 | - | con | 1800
1630 | aw | 34 | b WC 4.83 Re 5.31 TiC 5.22 TaC 1.17 Ni 0.15 Co 0.25 Cr 0.07 Al 0.05 Ti 0.07 Mo 0.07 Nb | 6.1 | - | 2321 | 6.5 | 10 | - | con | 1800
1631 | aw | 34 | b WC 7.57 Re 5.32 TiC 5.23 TaC 1.83 Ni 0.24 Co 0.39 Cr 0.1 Al 0.07 Ti 0.11 Mo 0.11 Nb | 9.5 | - | 2321 | 6.3 | 10 | - | con | 1800
1632 | aw | 34 | b WC 11.4 Re 5.34 TiC 5.25 TaC 2.76 Ni 0.36 Co 0.59 Cr 0.16 Al 0.11 Ti 0.16 Mo 0.16 Nb | 14.3 | - | 2282 | 7.1 | 10 | - | con | 1800
1633 | aw | 34 | b WC 11.4 Re 5.34 TiC 5.25 TaC 2.76 Ni 0.36 Co 0.59 Cr 0.16 Al 0.11 Ti 0.16 Mo 0.16 Nb | 14.3 | - | 2326 | 6.7 | 10 | - | con | 1800
1634 | aw | 34 | b WC 7.15 Re 5.23 TiC 5.14 TaC 0.58 Ni 0.07 Co 0.12 Cr 0.03 Al 0.02 Ti 0.03 Mo 0.03 Nb | 6.2 | - | 2309 | 6.6 | 10 | - | con | 1800
1635 | aw | 34 | b WC 11.1 Re 5.2 TiC 5.11 TaC 0.9 Ni 0.12 Co 0.19 Cr 0.05 Al 0.04 Ti 0.05 Mo 0.05 Nb | 9.7 | - | 2321 | 6.5 | 10 | - | con | 1800
1636 | aw | 34 | b WC 12.47 Re 5.2 TiC 5.07 TaC 0.53 Ni 0.07 Co 0.1 Cr 0.03 Al 0.02 Ti 0.03 Mo 0.03 Nb | 9.8 | - | 2557 | 7.9 | 10 | - | con | 2000
1637 | aw | 34 | 88 WC 1.5 Re 3 TiC 3 TaC 2.44 Ni 0.78 Co 0.69 Cr 0.18 Al 0.16 Ti 0.23 Mo | 8.4 | - | 2059 | 7.6 | 10 | - | con | 1700
1638 | aw | 34 | 88 WC 1.5 Re 3 TiC 3 TaC 2.44 Ni 0.78 Co 0.69 Cr 0.18 Al 0.16 Ti 0.23 Mo | 8.4 | - | 2012 | 8 | 10 | - | con | 1700
1639 | aw | 34 | 88 WC 3 Re 3 TiC 3 TaC 1.63 Ni 0.52 Co 0.46 Cr 0.12 Al 0.11 Ti 0.16 Mo | 7.1 | - | 2221 | 6.4 | 10 | - | con | 1725
1640 | aw | 34 | 88 WC 3 Re 3 TiC 3 TaC 1.63 Ni 0.52 Co 0.46 Cr 0.12 Al 0.11 Ti 0.16 Mo | 7.1 | - | 2151 | 7 | 10 | - | con | 1725
1641 | aw | 34 | 64.02 WC 24.37 Re 5.04 TiC 4.95 TaC 0.88 Ni 0.28 Co 0.25 Cr 0.07 Al 0.06 Ti 0.08 Mo | 19.7 | - | 2113 | 8.1 | 10 | - | con | 2200
1642 | aw | 34 | 64.02 WC 24.37 Re 5.04 TiC 4.95 TaC 0.88 Ni 0.28 Co 0.25 Cr 0.07 Al 0.06 Ti 0.08 Mo | 19.7 | - | 2210 | 7.1 | 10 | - | con | 2200
1643 | aw | 34 | 90.4 WC 1.8 Re 4.8 Co 0.3 VC 1.67 Ni 0.22 Co 0.36 Cr 0.1 Al 0.07 Ti 0.1 Mo 0.1 Nb | 13.3 | - | 2195 | 7.7 | 10 | - | con | 1475
1644 | aw | 34 | 90.4 WC 1.8 Re 4.8 Co 0.3 VC 1.67 Ni 0.22 Co 0.36 Cr 0.1 Al 0.07 Ti 0.1 Mo 0.1 Nb | 13.3 | - | 2217 | 8.1 | 10 | - | con | 1475
1645 | aw | 34 | 90.4 WC 1.8 Re 3 Co 0.3 VC 2.79 Ni 0.36 Co 0.59 Cr 0.16 Al 0.11 Ti 0.16 Mo 0.16 Nb | 13 | - | 2173 | 7.4 | 10 | - | con | 1520
1646 | aw | 34 | 90.4 WC 1.8 Re 3 Co 0.3 VC 2.79 Ni 0.36 Co 0.59 Cr 0.16 Al 0.11 Ti 0.16 Mo 0.16 Nb | 13 | - | 2223 | 7.7 | 10 | - | con | 1520
1647 | aw | 34 | 88 WC 1.5 Re 3 TiC 3 TaC 2.79 Ni 0.36 Co 0.59 Cr 0.16 Al 0.11 Ti 0.16 Mo 0.16 Nb | 8 | - | 2092 | 7.2 | 10 | - | con | 1800
1648 | aw | 34 | 88 WC 3 Re 3 TiC 3 TaC 1.86 Ni 0.24 Co 0.39 Cr 0.11 Al 0.08 Ti 0.11 Mo 0.11 Nb | 6.8 | - | 2028 | 6.8 | 10 | - | con | 1800
1649 | aw | 34 | 88 WC 3.75 Re 3 TiC 3 TaC 1.39 Ni 0.18 Co 0.3 Cr 0.08 Al 0.06 Ti 0.08 Mo 0.08 Nb | 6.2 | - | 2193 | 6.5 | 10 | - | con | 1750
1650 | aw | 34 | 84 WC 3.75 Re 5 TiC 5 TaC 1.39 Ni 0.18 Co 0.3 Cr 0.08 Al 0.06 Ti 0.08 Mo 0.08 Nb | 5.9 | - | 2208 | 6.3 | 10 | - | con | 1800
1651 | aw | 34 | b WC 4.83 Re 5.31 TiC 5.22 TaC 1.17 Ni 0.15 Co 0.25 Cr 0.07 Al 0.05 Ti 0.07 Mo 0.07 Nb | 6.1 | - | 2294 | 6.3 | 10 | - | con | 1800
1652 | aw | 34 | b WC 7.15 Re 5.23 TiC 5.14 TaC 0.58 Ni 0.07 Co 0.12 Cr 0.03 Al 0.02 Ti 0.03 Mo 0.03 Nb | 6.2 | - | 2309 | 6.6 | 10 | - | con | 1800
1653 | aw | 34 | b WC 7.57 Re 5.32 TiC 5.23 TaC 1.83 Ni 0.24 Co 0.39 Cr 0.1 Al 0.07 Ti 0.11 Mo 0.11 Nb | 9.5 | - | 2321 | 6.3 | 10 | - | con | 1800
1654 | aw | 34 | b WC 14.48 Re 5.09 TiC 5 TaC | 10 | - | 2688 | 6.7 | 10 | - | con | 2200
1655 | aw | 34 | b WC 12.47 Re 5.2 TiC 5.07 TaC 0.53 Ni 0.07 Co 0.1 Cr 0.03 Al 0.02 Ti 0.03 Mo 0.03 Nb | 9.8 | - | 2562 | 6.7 | 10 | - | con | 2200
1656 | aw | 34 | b WC 27.92 Re 4.91 TiC 4.82 TaC | 20 | - | 2402 | 8.2 | 10 | - | con | 2200
1657 | aw | 34 | b WC 27.92 Re 4.91 TiC 4.82 TaC | 20 | - | 2438 | 6.9 | 10 | - | con | 2200
1658 | aw | 34 | b WC 27.92 Re 4.91 TiC 4.82 TaC | 20 | - | 2092 | 7.3 | 10 | - | con | 2200
1659 | aw | 34 | b WC 27.92 Re 4.91 TiC 4.82 TaC | 20 | - | 2207 | 7.1 | 10 | - | con | 2200
1660 | aw | 34 | b WC 7.57 Re 5.32 TiC 5.23 TaC 1.83 Ni 0.24 Co 0.39 Cr 0.1 Al 0.07 Ti 0.11 Mo 0.11 Nb | 9.5 | - | 2532 | 6.7 | 10 | - | con | -
1661 | aw | 34 | b WC 11.4 Re 5.34 TiC 5.25 TaC 2.76 Ni 0.36 Co 0.59 Cr 0.16 Al 0.11 Ti 0.16 Mo 0.16 Nb | 14.3 | - | 2364 | 6.4 | 10 | - | con | -
1662 | aw | 34 | b WC 11.05 Re 0.67 Co 0.22 Ni | 10 | - | 2060 | 7.5 | - | - | con | -
1663 | aw | 34 | b WC 11.05 Re 0.44 Co 0.45 Ni | 10 | - | 2330 | 6.6 | - | - | con | -
1664 | aw | 34 | b WC 11.05 Re 0.22 Co 0.67 Ni | 10 | - | 2470 | 7 | - | - | con | -
1665 | aw | 34 | b WC 6.75 Re 2.14 Co 0.72 Ni | 10 | - | 2270 | 6.5 | - | - | con | -
1666 | aw | 34 | b WC 6.75 Re 1.42 Co 1.43 Ni | 10 | - | 2210 | 6.4 | - | - | con | -
1667 | aw | 34 | b WC 6.75 Re 0.71 Co 2.15 Ni | 10 | - | 2240 | 6.3 | - | - | con | -
1668 | aw | 34 | b WC 2.22 Re 3.68 Co 1.23 Ni | 10 | - | 2030 | 9.5 | - | - | con | -
1669 | aw | 34 | b WC 2.22 Re 2.46 Co 2.47 Ni | 10 | - | 2100 | 8.5 | - | - | con | -
1670 | aw | 34 | b WC 2.22 Re 1.23 Co 3.7 Ni | 10 | - | 2080 | 8.9 | - | - | con | -
1671 | aw | 34 | b WC 11.09 Re 2.34 Co 2.35 Ni 1 TiC 3 TaC | 16 | - | 2300 | 6.4 | - | - | con | -
1672 | aw | 34 | b WC 10.83 Re 2.28 Co 2.3 Ni | 16 | - | 2130 | 7.1 | - | - | con | -
1673 | aw | 35 | b WC 3.7 Fe 4 Co 4 Ni 4.2 Cu 3.4 Cr 0.9 Al | 33.9 | 0.4 | 1413 | 17.4 | - | - | - | 1200
1674 | aw | 35 | b WC 0.9 Al 1.9 Co 1.8 Cr 1.85 Fe 2 Ni 1.6 Ti | 16.9 | - | 2231 | 8.3 | 30 | - | con | 1500
1675 | aw | 35 | b WC 1.8 Al 3.8 Co 3.6 Cr 3.7 Fe 3.9 Ni 3.2 Ti | 29.7 | - | 2358 | 12.1 | 30 | - | con | 1500
1676 | aw | 35 | b WC 1.06 Al 2.27 Co 2.16 Cr 2.2 Fe 2.31 Ni | 20.6 | - | 1200 | 7.5 | 30 | - | HIP | 1300
1677 | aw | 35 | b WC 1.06 Al 2.27 Co 2.16 Cr 2.2 Fe 2.31 Ni | 20.6 | - | 2160 | 7 | 30 | - | HIP | 1400
1678 | aw | 35 | b WC 1.06 Al 2.27 Co 2.16 Cr 2.2 Fe 2.31 Ni | 20.6 | - | 2090 | 6.9 | 30 | - | HIP | 1450
1679 | aw | 35 | b WC 2.12 Al 4.55 Co 4.31 Cr 4.39 Fe 4.63 Ni | 36.8 | - | 1600 | 9.2 | 30 | - | HIP | 1300
1680 | aw | 35 | b WC 2.12 Al 4.55 Co 4.31 Cr 4.39 Fe 4.63 Ni | 36.8 | - | 1701 | 9.5 | 30 | - | HIP | 1400
1681 | aw | 35 | b WC 2.12 Al 4.55 Co 4.31 Cr 4.39 Fe 4.63 Ni | 36.8 | - | 1640 | 9.9 | 30 | - | HIP | 1450
1682 | aw | 35 | b WC 0.06 Cr 0.2 Fe 9.68 Co 0.07 Ni | 16.5 | - | 1458 | 10.1 | 30 | - | HIP | 1410
1683 | aw | 35 | b WC 0.41 Cr 0.45 Mn 0.49 Fe 7.7 Co 0.5 Ni | 16.1 | - | 1550 | 8.2 | 30 | - | HIP | 1410
1684 | aw | 35 | b WC 0.9 Cr 0.93 Mn 1.06 Fe 5.9 Co 1.1 Ni | 16.9 | - | 1679 | 6.4 | 30 | - | HIP | 1410
1685 | aw | 35 | b WC 0.5 Cr 0.54 Mn 0.56 Fe 10.4 Co 0.6 Ni | 20.7 | - | 1421 | 10.8 | 30 | - | HIP | 1410
1686 | aw | 35 | b WC 1.8 Cr 1.52 Mn 1.57 Fe 13.7 Co 1.3 Ni | 31.5 | - | 1222 | 17.8 | 30 | - | HIP | 1410
1687 | aw | 36 | b WC 7.5 Co 2.5 Ni | 16.4 | - | 1136 | 12.1 | - | 2620 | con | 1380
1688 | aw | 36 | b WC 5 Co 5 Ni | 16.4 | - | 1110 | 12.5 | - | 2580 | con | 1380
1689 | aw | 36 | b WC 2.5 Co 7.5 Ni | 16.3 | - | 1101 | 12.4 | - | 2580 | con | 1380
1690 | aw | 36 | b WC 4.5 Co 1.5 Ni | 10.1 | 8.4 | 1110 | 16.8 | - | - | con | 1380
1691 | aw | 36 | b WC 4.5 Co 1.5 Ni | 10.1 | 5.9 | 1127 | 15.7 | - | - | con | 1380
1692 | aw | 36 | b WC 4.5 Co 1.5 Ni | 10.1 | 3.6 | 1350 | 12.6 | - | - | con | 1380
1693 | aw | 36 | b WC 7.5 TiN 1.8 MO2C 6 Co 6 Ni | 12.4 | - | 1280 | 10.3 | - | 2150 | HIP | 1450
1694 | aw | 36 | b WC 8 TiC 6 Co 6 Ni | 16.7 | - | 1263 | 9.8 | - | 1820 | con | 1450
1695 | aw | 36 | b WC 6 TiC 2 MO2C 6 Co 6 Ni | 17.1 | - | 1262 | 10.5 | - | 2320 | con | 1450
1696 | aw | 36 | b WC 1.8 MO2C 7.5 TiN 6 Co 6 Ni | 12.4 | - | 1285 | 10.6 | - | 2285 | HIP | 1450
1697 | aw | 36 | b WC 12 Fe 8 Co 0 Ni | 32.2 | - | 1070 | 9.8 | 10 | 2210 | - | -
1698 | aw | 36 | b WC 11.5 Fe 8.2 Ni 3.3 Cr3C2 | 36.1 | 1.5 | 1520 | 8.9 | 20 | - | con | 1420
1699 | aw | 36 | b WC 7.7 Co 3.3 Ni | 17.9 | - | 1173 | 18.5 | - | - | - | -
1700 | aw | 36 | b WC 7.7 Co 3.3 Ni | 17.9 | - | 1128 | 18.3 | - | - | - | -
1701 | aw | 36 | b WC 7.7 Co 3.3 Ni | 17.9 | - | 1185 | 18 | - | - | - | -
1702 | aw | 36 | b WC 7.7 Co 3.3 Ni | 17.9 | - | 1128 | 17.9 | - | - | - | -
1703 | aw | 36 | b WC 5.5 Co 5.5 Ni | 17.9 | - | 1120 | 18.9 | - | - | - | -
1704 | aw | 36 | b WC 5.5 Co 5.5 Ni | 17.9 | - | 1113 | 18.7 | - | - | - | -
1705 | aw | 36 | b WC 5.5 Co 5.5 Ni | 17.9 | - | 1150 | 18.5 | - | - | - | -
1706 | aw | 36 | b WC 5.5 Co 5.5 Ni | 17.9 | - | 1113 | 18.4 | - | - | - | -
1707 | aw | 36 | b WC 2.75 Co 8.25 Ni | 17.8 | - | 1102 | 19.5 | - | - | - | -
1708 | aw | 36 | b WC 2.75 Co 8.25 Ni | 17.8 | - | 1109 | 19.1 | - | - | - | -
1709 | aw | 36 | b WC 2.75 Co 8.25 Ni | 17.8 | - | 1072 | 18.1 | - | - | - | -
1710 | aw | 36 | b WC 2.75 Co 8.25 Ni | 17.8 | - | 1091 | 17.6 | - | - | - | -
1711 | aw | 36 | b WC 1.5 Fe 0.1 Cr 2.3 Ni | 7 | 4.4 | 1733 | 9.6 | 30 | - | HIP | 1550
1712 | aw | 36 | 91.9 WC 0.6 VC 4.65 Ni 0.6 Co 0.99 Cr 0.27 Al 0.19 Ti 0.27 Mo 0.27 Nb | 12 | - | 2322 | 7 | 10 | - | con | 1475
1713 | aw | 36 | 91.9 WC 0.6 VC 4.65 Ni 0.6 Co 0.99 Cr 0.27 Al 0.19 Ti 0.27 Mo 0.27 Nb | 12 | - | 2272 | 7.4 | 10 | - | con | 1450
1714 | aw | 36 | 91.9 WC 0.6 VC 4.65 Ni 0.6 Co 0.99 Cr 0.27 Al 0.19 Ti 0.27 Mo 0.27 Nb | 12 | - | 2259 | 7.2 | 10 | - | con | 1500
1715 | aw | 36 | 91.9 WC 0.6 VC 4.65 Ni 0.6 Co 0.99 Cr 0.27 Al 0.19 Ti 0.27 Mo 0.27 Nb | 12 | - | 2246 | 7.3 | 10 | - | con | 1550
1716 | aw | 36 | 91.9 WC 0.6 VC 4.65 Ni 0.6 Co 0.99 Cr 0.27 Al 0.19 Ti 0.27 Mo 0.27 Nb | 12 | - | 2064 | 7.9 | 10 | - | con | 1550
1717 | aw | 36 | 91.9 WC 0.6 VC 4.65 Ni 0.6 Co 0.99 Cr 0.27 Al 0.19 Ti 0.27 Mo 0.27 Nb | 12 | - | 2246 | 7.3 | 10 | - | con | 1550
1718 | aw | 36 | b WC 3.9 Fe 1 Cr 4.4 Ni | 16.3 | 3.5 | 1400 | 12.8 | 30 | - | con | 1500
1719 | aw | 36 | b WC 4.626 Fe 4.861 Ni | 16.4 | 0.8 | 1902 | 8.7 | - | - | con | 1450
1720 | aw | 36 | b WC 6.105 Fe 6.415 Ni | 21.1 | 0.8 | 1544 | 9.2 | - | - | con | 1450
1721 | aw | 36 | b WC 7.543 Fe 7.927 Ni | 25.5 | 0.8 | 1321 | 10.1 | - | - | con | 1450
1722 | aw | 36 | b WC 7.5 Ni 7.5 Fe | 24.8 | - | 1463 | 12.3 | 30 | 2400 | con | 1350
1723 | aw | 36 | b WC 7.5 Ni 7.5 Fe | 24.8 | - | 1488 | 15.1 | 30 | 2550 | con | 1400
1724 | aw | 36 | b WC 4.8 Co 2 Ni 0.3 VC 0.3 Cr3C2 | 11.8 | 0.7 | 1850 | 8.8 | 10 | 3000 | con | -
1725 | aw | 36 | b WC 5 Fe 5 Ni | 17.2 | - | 1499 | 9 | 50 | - | - | -
1726 | aw | 36 | b WC 1.5 Co 7 Ni 1.1 Cr 0.4 Mo | 16 | 0.8 | 1495 | 9.5 | 30 | - | HIP | 1500
1727 | aw | 36 | b WC 12 Co 3 Ni | 23.7 | 1.5 | 969 | 17.3 | - | - | - | -
1728 | aw | 36 | b WC 12 Co 3 Ni | 23.7 | 1.3 | 1040 | 15.8 | - | - | - | -
1729 | aw | 36 | b WC 8 Co 2 Ni | 16.4 | 1.4 | 1183 | 15.3 | - | - | - | -
1730 | aw | 36 | b WC 8 Co 2 Ni | 16.4 | 1 | 1254 | 14.2 | - | - | - | -
1731 | aw | 36 | 97 WC 2.5 Co 0.5 Ni | 5.2 | - | 1950 | 8 | 30 | 2400 | con | -
1732 | aw | 36 | 70 WC 13.2 Co 15.3 Ni 1.5 Cr | 43.3 | 2.8 | 650 | - | - | 2700 | con | -
1733 | aw | 36 | 70 WC 13.2 Co 15.3 Ni 1.5 Cr | 43.3 | 6 | 600 | - | - | 2700 | con | -
1734 | aw | 36 | 75 WC 11.3 Co 12.5 Ni 1.2 Cr | 37.2 | 2.8 | 750 | - | - | 2700 | con | -
1735 | aw | 36 | 85 WC 6.6 Co 7.6 Ni 0.8 Cr | 23.9 | 4.3 | 900 | - | - | 2900 | con | -
1736 | aw | 36 | 80 WC 9 Co 10 Ni 1 Cr | 30.8 | 4.3 | 800 | - | - | 2700 | con | -
1737 | aw | 36 | b WC 6 Co 3 Ni 0.58 Cr 0.17 V | 15.9 | 0.2 | 1683 | 9.5 | 30 | - | - | -
1738 | aw | 36 | b WC 7.6 Ni 0.5 Co 0.1 Nb | 13.4 | 0.9 | 1301 | 13.1 | 30 | - | - | -
1739 | aw | 36 | b WC 3.3 Co 1.1 Ni 0.5 Cr | 8.5 | 0.4 | 1953 | 9.2 | 30 | - | - | -
1740 | ac | 37 | 60 TiC 6.4 Cr 5.6 Ni 27.4 Fe 0.6 Si | 29.1 | 2.4 | 1050 | 19 | - | 2030 | con | 1420
1741 | ac | 37 | 70 TiC 4.8 Cr 4.2 Ni 20.55 Fe 0.45 Si | 20.9 | 2.4 | 1260 | 14 | - | 1310 | con | 1420
1742 | ac | 37 | 80 TiC 3.2 Cr 2.8 Ni 13.7 Fe 0.3 Si | 13.4 | 2.4 | 1340 | 11 | - | 700 | con | 1420
1743 | ac | 37 | 70 TiC 23.55 Fe 6 Cr 0.45 Si | 21.2 | 2.4 | 1500 | 11 | - | 1000 | con | 1420
1744 | ac | 37 | 60 TiC 31.4 Fe 8 Cr 0.6 Si | 29.6 | 2.4 | 1350 | 12.5 | - | 1330 | con | 1420
1745 | ac | 37 | 50 TiC 39.25 Fe 10 Cr 0.75 Si | 38.6 | 2.4 | 1320 | 13.5 | - | 1360 | con | 1420
1746 | ac | 37 | 40 TiC 47.1 Fe 12 Cr 0.9 Si | 48.6 | 2.4 | 1050 | 16 | - | 1680 | con | 1420
1747 | ac | 37 | 40 TiC 58.8 Fe 1.2 Si | 47.9 | 2.4 | 1150 | 15 | - | 1830 | con | 1420
1748 | ac | 37 | 50 TiC 49 Fe 1 Si | 38 | 2.4 | 1300 | 13.5 | - | 2230 | con | 1420
1749 | ac | 37 | 60 TiC 39.2 Fe 0.8 Si | 29 | 2.4 | 1360 | 12 | - | 2000 | con | 1420
1750 | ac | 37 | 70 TiC 29.4 Fe 0.6 Si | 20.8 | 2.4 | 1470 | 10 | - | 1250 | con | 1420
1751 | ac | 37 | 60 TiC 34.4 Fe 5.6 Ni | 29.1 | 2.4 | 1020 | 25 | - | 2010 | con | 1420
1752 | ac | 37 | 70 TiC 25.8 Fe 4.3 Ni | 20.9 | 2.4 | 1220 | 18 | - | 2280 | con | 1420
1753 | ac | 37 | 80 TiC 17.2 Fe 2.8 Ni | 13.3 | 2.4 | 1360 | 14.5 | - | 1250 | con | 1420
1754 | ac | 37 | b TiC 10.99 Al 34.05 Fe | 43 | - | 832 | 21.4 | - | - | f | 1450
1755 | ac | 37 | b TiC 8.42 Al 26.08 Fe | 32.6 | - | 885 | 18 | - | - | f | 1450
1756 | ac | 37 | b TiC 5.74 Al 17.77 Fe | 22 | - | 1134 | 12.7 | - | - | f | 1450
1757 | ac | 37 | b TiC 7.48 Al 23.18 Fe | 28.9 | - | 989 | 11.4 | 10 | - | f | 1500
1758 | ac | 37 | b TiC 7.44 Al 23.03 Fe | 28.7 | - | 1041 | 11.6 | 10 | - | f | 1500
1759 | ac | 37 | b TiC 7.38 Al 22.87 Fe | 28.5 | - | 1058 | 11.3 | 10 | - | f | 1500
1760 | ac | 37 | b TiC 7.36 Al 22.8 Fe | 28.4 | - | 1052 | 11.5 | 10 | - | f | 1500
1761 | ac | 37 | b TiC 7.33 Al 22.7 Fe | 28.3 | - | 991 | 11.8 | 10 | - | f | 1500
1762 | ac | 37 | b TiC 7.17 Al 22.19 Fe | 27.6 | - | 1125 | 10.3 | 10 | - | f | 1500
1763 | ac | 37 | b TiC 6.92 Al 21.45 Fe | 26.7 | - | 1092 | 11.1 | 10 | - | f | 1500
1764 | ac | 37 | b TiC 6.25 Al 19.36 Fe | 24 | - | 1194 | 10.3 | 10 | - | f | 1500
1765 | ac | 37 | b TiC 6.01 Al 18.6 Fe | 23.1 | - | 1171 | 9.4 | 10 | - | f | 1500
1766 | ac | 37 | b TiC 5.78 Al 17.91 Fe | 22.2 | - | 1092 | 9.7 | 10 | - | f | 1500
1767 | ac | 37 | b TiC 5.73 Al 17.74 Fe | 22 | - | 1204 | 10.3 | 10 | - | f | 1500
1768 | ac | 37 | b TiC 5.59 Al 17.33 Fe | 21.5 | - | 1233 | 8.7 | 10 | - | f | 1500
1769 | ac | 37 | b TiC 4.82 Al 14.91 Fe | 18.4 | - | 1246 | 9.2 | 10 | - | f | 1500
1770 | ac | 37 | b TiC 4.68 Al 14.48 Fe | 17.9 | - | 1254 | 9.3 | 10 | - | f | 1500
1771 | ac | 37 | b TiC 4.65 Al 14.39 Fe | 17.8 | - | 1304 | 8.3 | 10 | - | f | 1500
1772 | ac | 37 | b TiC 4.63 Al 14.33 Fe | 17.7 | - | 1263 | 9.2 | 10 | - | f | 1500
1773 | ac | 37 | b TiC 4.45 Al 13.8 Fe | 17 | - | 1275 | 8.6 | 10 | - | f | 1500
1774 | ac | 37 | b TiC 4.43 Al 13.72 Fe | 16.9 | - | 1317 | 8.7 | 10 | - | f | 1500
1775 | ac | 37 | b TiC 4.35 Al 13.46 Fe | 16.6 | - | 1267 | 8.5 | 10 | - | f | 1500
1776 | ac | 37 | b TiC 4.26 Al 13.19 Fe | 16.3 | - | 1358 | 9 | 10 | - | f | 1500
1777 | ac | 37 | b TiC 4 Al 12.4 Fe | 15.3 | - | 1396 | 7.6 | 10 | - | f | 1500
1778 | ac | 37 | b TiC 3.61 Al 11.18 Fe | 13.8 | - | 1417 | 7.3 | 10 | - | f | 1500
1779 | ac | 37 | b TiC 3.5 Al 10.84 Fe | 13.3 | - | 1459 | 6.8 | 10 | - | f | 1500
1780 | ac | 37 | b TiC 3.38 Al 10.48 Fe | 12.9 | - | 1469 | 6.6 | 10 | - | f | 1500
1781 | ac | 37 | b TiC 2.06 Al 10.93 Fe | 10.9 | - | 1581 | 6.5 | 10 | - | f | 1480
1782 | ac | 37 | b TiC 2.65 Al 14.06 Fe | 14.1 | - | 1489 | 7.6 | 10 | - | f | 1480
1783 | ac | 37 | b TiC 3.42 Al 18.15 Fe | 18.3 | - | 1224 | 10.1 | 10 | - | f | 1480
1784 | ac | 37 | b TiC 3.8 Al 20.16 Fe | 20.5 | - | 1152 | 11.2 | 10 | - | f | 1480
1785 | ac | 37 | b TiC 4.54 Al 24.09 Fe | 24.7 | - | 1081 | 12 | 10 | - | f | 1480
1786 | ac | 37 | b TiC 5.23 Al 27.75 Fe | 28.7 | - | 1051 | 13.6 | 10 | - | f | 1480
1787 | ac | 37 | b TiC 5.17 Al 27.45 Fe | 28.3 | - | 948 | 13 | 10 | - | f | 1480
1788 | ac | 37 | b TiC 4.79 Al 25.45 Fe | 26.1 | - | 961 | 13.2 | 10 | - | f | 1480
1789 | ac | 37 | b TiC 4.72 Al 25.05 Fe | 25.7 | - | 1020 | 12.1 | 10 | - | f | 1480
1790 | ac | 37 | b TiC 4.35 Al 23.11 Fe | 23.6 | - | 1059 | 11.9 | 10 | - | f | 1480
1791 | ac | 37 | b TiC 4.26 Al 22.64 Fe | 23.1 | - | 1265 | 10.8 | 10 | - | f | 1480
1792 | ac | 37 | b TiC 4.17 Al 22.14 Fe | 22.6 | - | 1111 | 11.8 | 10 | - | f | 1480
1793 | ac | 37 | b TiC 3.99 Al 21.16 Fe | 21.5 | - | 1183 | 11.5 | 10 | - | f | 1480
1794 | ac | 37 | b TiC 3.8 Al 20.16 Fe | 20.5 | - | 1071 | 11.7 | 10 | - | f | 1480
1795 | ac | 37 | b TiC 3.8 Al 20.16 Fe | 20.5 | - | 1092 | 11.5 | 10 | - | f | 1480
1796 | ac | 37 | b TiC 3.8 Al 20.16 Fe | 20.5 | - | 1061 | 10.7 | 10 | - | f | 1480
1797 | ac | 37 | b TiC 3.7 Al 19.65 Fe | 19.9 | - | 1071 | 10.5 | 10 | - | f | 1480
1798 | ac | 37 | b TiC 3.5 Al 18.59 Fe | 18.8 | - | 1052 | 10.7 | 10 | - | f | 1480
1799 | ac | 37 | b TiC 3.42 Al 18.15 Fe | 18.3 | - | 1337 | 9.5 | 10 | - | f | 1480
1800 | ac | 37 | b TiC 3.36 Al 17.83 Fe | 18 | - | 1233 | 11.1 | 10 | - | f | 1480
1801 | ac | 37 | b TiC 3.27 Al 17.35 Fe | 17.5 | - | 1214 | 9.1 | 10 | - | f | 1480
1802 | ac | 37 | b TiC 3.23 Al 17.15 Fe | 17.3 | - | 1379 | 8.8 | 10 | - | f | 1480
1803 | ac | 37 | b TiC 3.23 Al 17.15 Fe | 17.3 | - | 1224 | 9.5 | 10 | - | f | 1480
1804 | ac | 37 | b TiC 3.13 Al 16.63 Fe | 16.7 | - | 1231 | 9.7 | 10 | - | f | 1480
1805 | ac | 37 | b TiC 3.05 Al 16.22 Fe | 16.3 | - | 1295 | 9.8 | 10 | - | f | 1480
1806 | ac | 37 | b TiC 3 Al 15.92 Fe | 16 | - | 1327 | 8.3 | 10 | - | f | 1480
1807 | ac | 37 | b TiC 2.91 Al 15.43 Fe | 15.5 | - | 1193 | 10.5 | 10 | - | f | 1480
1808 | ac | 37 | b TiC 2.83 Al 15.03 Fe | 15.1 | - | 1406 | 7.5 | 10 | - | f | 1480
1809 | ac | 37 | b TiC 2.8 Al 14.88 Fe | 14.9 | - | 1377 | 8.8 | 10 | - | f | 1480
1810 | ac | 37 | b TiC 2.61 Al 13.86 Fe | 13.9 | - | 1449 | 8.1 | 10 | - | f | 1480
1811 | ac | 37 | b TiC 2.58 Al 13.68 Fe | 13.7 | - | 1244 | 9.2 | 10 | - | f | 1480
1812 | ac | 37 | b TiC 2.55 Al 13.56 Fe | 13.5 | - | 1387 | 8.7 | 10 | - | f | 1480
1813 | ac | 37 | b TiC 2.51 Al 13.31 Fe | 13.3 | - | 1479 | 8 | 10 | - | f | 1480
1814 | ac | 37 | b TiC 2.45 Al 13 Fe | 13 | - | 1450 | 7.6 | 10 | - | f | 1480
1815 | ac | 37 | b TiC 2.26 Al 11.99 Fe | 11.9 | - | 1572 | 6.2 | 10 | - | f | 1480
1816 | ac | 37 | b TiC 2.06 Al 10.95 Fe | 10.9 | - | 1368 | 6.6 | 10 | - | f | 1480
1817 | ac | 37 | b TiC 1.96 Al 10.42 Fe | 10.3 | - | 1552 | 6.5 | 10 | - | f | 1480
1818 | ac | 37 | b TiC 1.94 Al 10.32 Fe | 10.2 | - | 1652 | 5.7 | 10 | - | f | 1480
1819 | ac | 37 | b TiCN 49.3 Fe 3.6 WC 3 Mo2C 2.4 Cr3C2 1.2 VC | 29.7 | - | 1250 | 10 | 30 | - | con | 1450
1820 | ac | 37 | b TiCN 18.5 Fe 3.3 Ni | 9.4 | 2.2 | 1305 | 10.8 | 30 | - | con | 1450
1821 | ac | 37 | b TiCN 18.5 Fe 3.3 Ni | 9.4 | 2.3 | 1326 | 10.5 | 30 | - | con | 1450
1822 | ac | 37 | b TiCN 24.1 Fe 4.2 Ni | 12.7 | 2.2 | 1122 | 12.4 | 30 | - | con | 1450
1823 | ac | 37 | b TiCN 24.1 Fe 4.2 Ni | 12.7 | 2.2 | 1193 | 11.6 | 30 | - | con | 1450
1824 | ac | 37 | b TiCN 34.3 Fe 6 Ni | 19.4 | 2.3 | 928 | 20.8 | 30 | - | con | 1450
1825 | ac | 37 | b TiCN 34.3 Fe 6 Ni | 19.4 | 2.3 | 1009 | 17.6 | 30 | - | con | 1450
1826 | ac | 38 | 30 TiC 20 TiN 25 WC 5 MO2C 5 TaC 1.59 Al 3.41 Co 3.24 Cr 3.29 Fe 3.47 Ni | 10.7 | - | 1822 | 11.4 | 30 | - | con | 1450
1827 | ac | 38 | b TiC 3.624 Fe 5.736 Co 5.713 Ni 3.374 Cr 1.553 Ti | 11.8 | 0.9 | 1876 | 9 | 30 | - | - | 1380
1828 | ac | 38 | 42 TiC 18 TiN 15 WC 10 MO2C 8 TaC 1.59 Al 3.41 Co 3.24 Cr 3.29 Fe 3.47 Ni | 10 | - | 1808 | 11.5 | - | - | con | 1450
1829 | ac | 38 | b TiB2 0.89 Al 1.91 Co 1.82 Cr 1.85 Fe 1.95 Ni 1.58 Ti | 75.8 | - | 2070 | 10.9 | 20 | - | con | 1550
1830 | ac | 38 | b TiB2 0.89 Al 1.91 Co 1.82 Cr 1.85 Fe 1.95 Ni 1.58 Ti | 75.8 | 0.8 | 2203 | 11.1 | 10 | - | con | 1550
1831 | ac | 38 | 36 TiC 54 TiB2 0.89 Al 1.91 Co 1.82 Cr 1.85 Fe 1.95 Ni 1.58 Ti | 14 | 0.6 | 2090 | 10.8 | 10 | - | con | 1600
1832 | ac | 38 | b TiC 0.89 Al 1.91 Co 1.82 Cr 1.85 Fe 1.95 Ni 1.58 Ti | 6.3 | 1.5 | 1897 | 8.7 | 10 | - | con | 1550
1833 | ac | 38 | 67.5 TiCN 22.5 TiB2 1.06 Al 2.27 Co 2.16 Cr 2.2 Fe 2.31 Ni | 6.3 | - | 1953 | 7.9 | 10 | - | p | 1500
1834 | ac | 38 | 67.5 TiCN 22.5 TiB2 1.06 Al 2.27 Co 2.16 Cr 2.2 Fe 2.31 Ni | 6.3 | - | 1975 | 7.8 | 10 | - | p | 1550
1835 | ac | 38 | 67.5 TiCN 22.5 TiB2 1.06 Al 2.27 Co 2.16 Cr 2.2 Fe 2.31 Ni | 6.3 | - | 1969 | 7.7 | 10 | - | p | 1600
1836 | ac | 38 | 67.5 TiCN 22.5 TiB2 1.06 Al 2.27 Co 2.16 Cr 2.2 Fe 2.31 Ni | 6.3 | - | 1924 | 7.6 | 10 | - | p | 1650
1837 | ac | 38 | b TiCN 10 WC 5 TaC 5 MO2C 0.34 Al 2.46 Co 2.33 Cr 2.37 Fe 2.5 Ni | 4.9 | - | 2054 | 8.9 | 20 | - | p | 1400
1838 | ac | 38 | b TiCN 18 WC 6 MO2C 3.82 Co 3.62 Cr 3.68 Fe 3.88 Ni | 7.4 | 0.9 | 1754 | 9.7 | 30 | 1508 | con | 1440
1839 | ac | 38 | b TiCN 18 WC 6 MO2C 3 NbC 3.82 Co 3.62 Cr 3.68 Fe 3.88 Ni | 7.6 | 0.9 | 1853 | 9.9 | 30 | 1544 | con | 1440
1840 | ac | 38 | b TiCN 18 WC 6 MO2C 6 NbC 3.82 Co 3.62 Cr 3.68 Fe 3.88 Ni | 7.7 | 1.1 | 1793 | 8.7 | 30 | 1434 | con | 1440
1841 | ac | 38 | b TiCN 18 WC 6 MO2C 9 NbC 3.82 Co 3.62 Cr 3.68 Fe 3.88 Ni | 7.9 | 1.1 | 1804 | 8.7 | 30 | 1334 | con | 1440
1842 | ac | 39 | 4 B4C 76.8 W 13.44 Ni 5.76 Fe | - | - | 1052 | 11.7 | - | - | p | 1460
1843 | ac | 39 | 4 B4C 76.8 W 13.44 Ni 5.76 Fe | - | - | 1054 | 11.2 | - | - | p | 1460
1844 | ac | 39 | 4 B4C 76.8 W 13.44 Ni 5.76 Fe | - | - | 1094 | 11.3 | - | - | p | 1460
1845 | ac | 39 | 4 B4C 76.8 W 13.44 Ni 5.76 Fe | - | - | 1153 | 11.1 | - | - | p | 1460
1846 | ac | 39 | 4 B4C 76.8 W 13.44 Ni 5.76 Fe | - | - | 1124 | 9.9 | - | - | p | 1460
1847 | ac | 39 | 4 B4C 76.8 W 13.44 Ni 5.76 Fe | - | - | 1136 | 10.8 | - | - | p | 1460
1848 | ac | 39 | 4.5 B4C 71.625 W 16.7125 Ni 7.1625 Fe | - | - | 1059 | 14.4 | - | - | p | 1460
1849 | ac | 39 | 4.5 B4C 71.625 W 16.7125 Ni 7.1625 Fe | - | - | 1101 | 14.4 | - | - | p | 1460
1850 | ac | 39 | 4.5 B4C 71.625 W 16.7125 Ni 7.1625 Fe | - | - | 943 | 14.4 | - | - | p | 1460
1851 | ac | 39 | 4.5 B4C 71.625 W 16.7125 Ni 7.1625 Fe | - | - | 962 | 15.1 | - | - | p | 1460
1852 | ac | 39 | 4.5 B4C 71.625 W 16.7125 Ni 7.1625 Fe | - | - | 1049 | 14.5 | - | - | p | 1460
1853 | ac | 39 | b 48 Mo Fe 6.0 B 2.9 Ni 2.5 Cr | - | - | 1202 | 28.3 | - | 2018 | con | 1250
1854 | ac | 39 | b 48 Mo Fe 6.0 B 2.9 Ni 2.5 Cr 0.5 C | - | - | 1373 | 14.2 | - | 1774 | con | 1250
1855 | ac | 39 | b 48 Mo Fe 6.0 B 2.9 Ni 2.5 Cr 1 C | - | - | 1362 | 12.7 | - | 1653 | con | 1250
1856 | ac | 39 | b 48 Mo Fe 6.0 B 2.9 Ni 2.5 Cr 1.5 C | - | - | 1076 | 11.5 | - | 1256 | con | 1250
1857 | ac | 39 | b MO2FeB2 | - | - | 1373 | 14.2 | - | 1775 | - | -
1858 | ac | 39 | b TiCN 5.4 Mo 6.6 Ni 0.5 BN | 2.5 | - | 1885 | 5.7 | 20 | - | p | 1500
1859 | ac | 39 | b TiCN 5.4 Mo 6.6 Ni 1 BN | 2.5 | - | 1895 | 5.8 | 20 | - | p | 1500
1860 | ac | 39 | b TiCN 5.4 Mo 6.6 Ni 1.5 BN | 2.5 | - | 1918 | 5.8 | 20 | - | p | 1500
1861 | ac | 39 | b TiCN 5.4 Mo 6.6 Ni 2 BN | 2.5 | - | 1924 | 5.1 | 20 | - | p | 1500
1862 | ac | 39 | b TiCN 5.4 Mo 6.6 Ni 2.5 BN | 2.5 | - | 1939 | 5.7 | 20 | - | p | 1500
1863 | ac | 39 | b TiCN 5.4 Mo 6.6 Ni 3 BN | 2.5 | - | 1945 | 5.8 | 20 | - | p | 1500
1864 | ac | 39 | b TiB2 | - | - | 1447 | 3.3 | 20 | - | con | 1850
1865 | ac | 39 | 67 TiC 30 TiB2 3 Ni | 2.4 | - | - | 6.4 | 1 | - | p | 1650
1866 | ac | 39 | 63 TiC 29 TiB2 8 Ni | 6.6 | - | - | 8.9 | 1 | - | p | 1650
1867 | ac | 39 | 60.5 TiC 27.5 TiB2 12 Ni | 9.9 | - | - | 5.4 | 1 | - | p | 1650
1868 | ac | 39 | 68 TiCN 20 TiB2 12 Co | 5.7 | - | 1828 | 6.2 | 10 | - | p | 1050
1869 | ac | 39 | 68 TiCN 20 TiB2 12 Co | 5.7 | - | 1839 | 6.4 | 10 | - | p | 1100
1870 | ac | 39 | 68 TiCN 20 TiB2 12 Co | 5.7 | - | 1946 | 6.6 | 10 | - | p | 1150
1871 | ac | 39 | 68 TiCN 20 TiB2 12 Co | 5.7 | - | 1893 | 6.4 | 10 | - | p | 1200
1872 | ac | 39 | 68 TiCN 20 TiB2 12 Co | 5.7 | - | 1880 | 6.3 | 10 | - | p | 1250
1873 | ac | 39 | b TiB2 10 Ni | 100 | - | 1897 | 10.1 | 10 | - | con | 1550
1874 | ac | 39 | b TiB2 10 Ni | 100 | - | 1825 | 10.2 | 20 | - | con | 1550
1875 | ac | 39 | b TiCN-TiB2 8 Co 12 WC 3 TaC | 48 | 0.8 | 1968 | 6.9 | 10 | - | p | 1700
1876 | ac | 39 | b TiCN-TiB2 8 Co 9 WC 6 TaC | 47.6 | 1 | 2052 | 7.7 | 10 | - | p | 1700
1877 | ac | 39 | b TiCN-TiB2 8 Co 6 WC 9 TaC | 47.1 | 1.2 | 1979 | 7.1 | 10 | - | p | 1700
1878 | ac | 39 | b TiCN-TiB2 8 Co 3 WC 12 TaC | 46.7 | 1.8 | 1965 | 6.9 | 10 | - | p | 1700
1879 | bl | 40 | 95 WC 3 TiC 1.5 TaC 0.5 NbC | 0 | 1.3 | 1900 | 8 | 3 | - | - | -
1880 | bl | 40 | b WC 0 Co 0.6 VC | 0 | 1.2 | 2452 | 7.6 | 30 | - | - | -
1881 | bl | 40 | 94 WC 6 Mo2C | 0 | 0.3 | 2400 | 8.4 | - | - | - | -
1882 | bl | 40 | 94.6 WC 3 TiC 2 TaC 0.2 Cr3C2 0.2 VC | 0 | 0.6 | 2300 | 7.9 | - | - | - | -
1883 | bl | 40 | b TiC 70 TiN | 0 | 7 | 1740 | 5.4 | 0.3 | - | p | 1850
1884 | bl | 40 | b TiC 50 TiN | 0 | 5 | 2100 | 6.3 | 0.3 | - | p | 1850
1885 | bl | 40 | b TiC 30 TiN | 0 | 10 | 2120 | 5.7 | 0.3 | - | p | 1850
1886 | bl | 40 | b TiC 69 WC | 0 | - | 2060 | 5.3 | 30 | - | HIP | 1450
1887 | bl | 40 | b TiC 3.2 TiN 68 WC | 0 | - | 1968 | 6.4 | 30 | - | HIP | 1450
1888 | bl | 40 | b WC | 0 | 0.4 | 2627 | 5.9 | 1 | - | p | 1800
1889 | bl | 40 | b WC 0.16 c | 0 | 0.4 | 2468 | 5.8 | 1 | - | p | 1800
1890 | bl | 40 | b WC 0.17 c | 0 | 0.4 | 2439 | 5.9 | 1 | - | p | 1800
1891 | bl | 40 | b WC 0.2 c | 0 | 0.4 | 2453 | 5.9 | 1 | - | p | 1800
1892 | bl | 40 | b WC 0.4 c | 0 | 3 | 1645 | 4.9 | 1 | - | p | 1800
1893 | bl | 40 | b WC 0.8 c | 0 | 0.9 | 1832 | 5 | 1 | - | p | 1800
1894 | bl | 40 | b WC 1 c | 0 | 0.9 | 1736 | 4.8 | 1 | - | p | 1800
1895 | bl | 40 | b WC 0.5 Cr3C2 | 0 | - | 2440 | 6.9 | 10 | - | HIP | 1900
1896 | bl | 40 | b WC 0.7 VC | 0 | - | 2490 | 6.7 | 10 | - | HIP | 1900
1897 | bl | 40 | b WC 0.7 Cr3C2 | 0 | - | 2585 | 7.1 | 10 | - | HIP | 1900
1898 | bl | 40 | b WC 1 VC | 0 | - | 2585 | 6.9 | 10 | - | HIP | 1900
1899 | bl | 40 | b WC 1 Cr3C2 | 0 | - | 2605 | 7.2 | 10 | - | HIP | 1900
1900 | bl | 40 | b WC | 0 | - | 2661 | 6.4 | 30 | - | p | 2150
1901 | bl | 40 | b WC | 0 | - | 2545 | 5.9 | 30 | - | p | 2150
1902 | bl | 40 | b WC | 0 | 0.2 | 2720 | 7 | 10 | - | con | 1900
1903 | bl | 40 | b WC 1 VC | 0 | 0.2 | 2390 | 6.8 | 10 | - | con | 1900
1904 | bl | 40 | b WC 1 Cr3C2 | 0 | 0.2 | 2620 | 6.7 | 10 | - | con | 1900
1905 | bl | 40 | b WC 1 Mo2C | 0 | 0.2 | 2630 | 6.6 | 10 | - | con | 1900
1906 | bl | 40 | b WC 1 NbC | 0 | 0.2 | 2540 | 6.6 | 10 | - | con | 1900
1907 | bl | 40 | b WC 1 TaC | 0 | 0.2 | 2570 | 6.9 | 10 | - | con | 1900
1908 | bl | 40 | b WC 1 ZrC | 0 | 0.2 | 2420 | 6.5 | 10 | - | con | 1900
1909 | bl | 40 | b WC 1 TiC | 0 | 0.2 | 2470 | 6.8 | 10 | - | con | 1900
1910 | bl | 40 | b WC | 0 | - | 2463 | 4.4 | - | - | HIP | 2000
1911 | bl | 40 | b WC | 0 | - | 2730 | 4.8 | - | - | HIP | 1900
1912 | bl | 40 | b WC | 0 | - | 2651 | 4.5 | - | - | HIP | 2000
1913 | bl | 40 | b WC 1 SiC | 0 | 0.8 | 1646 | 7.1 | 10 | - | p | 1600
1914 | bl | 40 | b WC 1 SiC 0.5 Mo2C | 0 | 0.7 | 1642 | 7.5 | 10 | - | p | 1600
1915 | bl | 40 | b WC 1 SiC 1.1 Mo2C | 0 | 0.8 | 1725 | 7.8 | 10 | - | p | 1600
1916 | bl | 40 | b WC 1 SiC 1.6 Mo2C | 0 | 0.7 | 2064 | 7.3 | 10 | - | p | 1600
1917 | bl | 40 | b WC 1 SiC 2.1 Mo2C | 0 | 0.5 | 2186 | 7 | 10 | - | p | 1600
1918 | bl | 40 | b WC 1 SiC 3.1 Mo2C | 0 | 0.5 | 2137 | 7.7 | 10 | - | p | 1600
1919 | bl | 40 | b WC | 0 | 0.5 | 2445 | 6.2 | 1 | - | p | 1800
1920 | bl | 40 | b WC 0.5 ZrC | 0 | 0.3 | 2266 | 5.6 | 1 | - | p | 1800
1921 | bl | 40 | b WC 1.1 ZrC | 0 | 0.3 | 1762 | 5.3 | 1 | - | p | 1800
1922 | bl | 40 | b WC 2.1 ZrC | 0 | 0.2 | 1730 | 5.2 | 1 | - | p | 1800
1923 | bl | 40 | b WC 3.1 ZrC | 0 | 0.3 | 1881 | 5.4 | 1 | - | p | 1800
1924 | bl | 40 | b WC 5 ZrC | 0 | 0.3 | 1872 | 5.3 | 1 | - | p | 1800
1925 | bl | 40 | b WC 6.9 ZrC | 0 | 0.3 | 1817 | 5.3 | 1 | - | p | 1800
1926 | bl | 40 | b WC 1.2 SiC 1.1 ZrC | 0 | 0.7 | 2193 | 6.7 | 1 | - | p | 1800
1927 | bl | 40 | b WC | 0 | - | 1682 | 6 | - | - | - | 1550
1928 | bl | 40 | b WC | 0 | - | 3467 | 4.3 | - | - | - | 1550
1929 | bl | 40 | b WC | 0 | - | 2957 | 4.2 | - | - | - | 1550
1930 | bl | 40 | b WC | 0 | - | 3161 | 4 | - | - | - | 1550
1931 | bl | 40 | b WC 10 Mo | 0 | - | 2193 | 8.8 | - | - | - | 1950
1932 | bl | 40 | b TiCN | 0 | - | 1904 | 5.8 | 1 | - | p | 1550
1933 | bl | 40 | b NbC 14 TiCN | 0 | - | 1531 | 7.9 | - | - | - | -
1934 | bl | 40 | b NbC 22 TiCN | 0 | - | 1552 | 7.7 | - | - | - | -
1935 | bl | 40 | b NbC 32 TiCN | 0 | - | 1536 | 7.9 | - | - | - | -
1936 | bl | 40 | b NbC 42 TiCN | 0 | - | 1587 | 8.2 | - | - | - | -
1937 | fs | 41 | b WC 10 Co 0.85 VC | 16.2 | 1.2 | 2003 | 9 | 30 | - | SPS | -
1938 | fs | 41 | b WC 10 Co 0.8 Cr3C2 | 17.7 | 1.2 | 1880 | 9.6 | 30 | - | SPS | -
1939 | fs | 41 | b WC 10 Co 1.275 TaC 1.275 NbC | 16.2 | 1.2 | 1756 | 9.2 | 30 | - | SPS | -
1940 | fs | 41 | b WC 10 Co | 16.4 | 0.4 | 1747 | 11.8 | 9.8 | - | SPS | 1000
1941 | fs | 41 | b WC 10 Co 0.8 VC | 16.2 | 0.1 | 1887 | 11.5 | 30 | - | SPS | 1200
1942 | fs | 41 | b WC 10 Co 0.8 VC | 16.2 | 0.1 | 1597 | 10.1 | 30 | - | SPS | 1300
1943 | fs | 41 | b WC 12 Co | 19.4 | 0.3 | 1601 | 9.3 | 10 | - | SPS | 1240
1944 | fs | 41 | b WC 12 Co 0.9 NbC | 19.2 | 0.3 | 1672 | 8.9 | 10 | - | SPS | 1240
1945 | fs | 41 | b WC 12 Co 0.9 Cr3C2 | 20.8 | 0.2 | 1693 | 10.1 | 10 | - | SPS | 1240
1946 | fs | 41 | b WC 12 Co 0.9 VC | 19.1 | 0.2 | 1764 | 9.2 | 10 | - | SPS | 1240
1947 | fs | 41 | b WC 11 Co | 17.9 | 0.2 | 1827 | 11.5 | 30 | - | SPS | 1200
1948 | fs | 41 | b WC 0.3 VC 11 Co | 17.8 | - | 1850 | 12.2 | 30 | - | SPS | 1200
1949 | fs | 41 | b WC 0.5 VC 11 Co | 17.8 | - | 1896 | 11.5 | 30 | - | SPS | 1200
1950 | fs | 41 | b WC 0.7 VC 11 Co | 17.7 | - | 1699 | 10.5 | 30 | - | SPS | 1200
1951 | fs | 41 | b WC 12 Co | 19.4 | - | 1472 | 10 | - | - | SPS | 1000
1952 | fs | 41 | b WC 12 Co | 19.4 | 0.7 | 1512 | 9.6 | - | - | SPS | 1050
1953 | fs | 41 | b WC 12 Co | 19.4 | 0.8 | 1450 | 10.9 | - | - | SPS | 1100
1954 | fs | 41 | b WC 12 Co 0.5 VC | 19.2 | 0.6 | 1490 | 10.9 | - | - | SPS | 1100
1955 | fs | 41 | b WC 12 Co 1 VC | 19.1 | 0.5 | 1570 | 11.4 | - | - | SPS | 1100
1956 | fs | 41 | b WC 12 Co 1.5 VC | 18.9 | - | 1587 | 11.4 | - | - | SPS | 1100
1957 | fs | 41 | b WC 12 Co 0.75 VC 0.25 Cr3C2 | 19.6 | 0.5 | 1590 | 12.1 | - | - | SPS | 1100
1958 | fs | 41 | b WC 12 Co 0.45 VC | 19.3 | - | 1781 | 8.9 | 10 | - | SPS | 1240
1959 | fs | 41 | b WC 12 Co 0.45 VC | 19.3 | - | 1752 | 8.9 | 10 | - | SPS | 1240
1960 | fs | 41 | b WC 12 Co 0.45 VC | 19.3 | - | 1712 | 9.9 | 10 | - | SPS | 1240
1961 | fs | 41 | b WC 12 Co 0.45 VC | 19.3 | - | 1713 | 9.5 | 10 | - | SPS | 1240
1962 | fs | 41 | b WC 12 Co 0.45 VC | 19.3 | - | 1695 | 9.5 | 10 | - | SPS | 1240
1963 | fs | 41 | b WC 12 Co 0.45 VC | 19.3 | - | 1720 | 9.7 | 10 | - | SPS | 1240
1964 | fs | 41 | b WC 12 Co 0.45 VC | 19.3 | - | 1690 | 9.5 | 10 | - | SPS | 1240
1965 | fs | 41 | b WC 12 Co 0.45 VC | 19.3 | - | 1710 | 10.1 | 10 | - | SPS | 1240
1966 | fs | 41 | b WC 12 Co 0.45 VC | 19.3 | - | 1701 | 10 | 10 | - | SPS | 1240
1967 | fs | 41 | b WC 12 Co 0.45 VC | 19.3 | - | 1702 | 9.9 | 10 | - | SPS | 1240
1968 | fs | 41 | b WC 12 Co 0.45 VC | 19.3 | - | 1682 | 10.1 | 10 | - | SPS | 1240
1969 | fs | 41 | b WC 12 Co 0.45 VC | 19.3 | - | 1670 | 10.3 | 10 | - | SPS | 1240
1970 | fs | 41 | b WC 12 Co 0.45 VC | 19.3 | - | 1671 | 9.7 | 10 | - | SPS | 1240
1971 | fs | 41 | b WC 6 Co | 10.1 | - | 2179 | 8.8 | 10 | - | SPS | 1280
1972 | fs | 41 | b WC 6 Co | 10.1 | - | 2181 | 8.7 | 10 | - | SPS | 1280
1973 | fs | 41 | b WC 6 Co | 10.1 | - | 2167 | 8.9 | 10 | - | SPS | 1280
1974 | fs | 41 | b WC 6 Co | 10.1 | - | 2167 | 9 | 10 | - | SPS | 1280
1975 | fs | 41 | b WC 6 Co | 10.1 | - | 2159 | 8.9 | 10 | - | SPS | 1280
1976 | fs | 41 | b WC 6 Co | 10.1 | - | 2181 | 8.8 | 10 | - | SPS | 1280
1977 | fs | 41 | b WC 11 Co | 17.9 | 0.5 | 1828 | 12.2 | 30 | - | SPS | 1200
1978 | fs | 41 | b WC 11 Co 0.2 Cr3C2 | 18.2 | 0.5 | 1866 | 13.8 | 30 | - | SPS | 1200
1979 | fs | 41 | b WC 11 Co 0.4 Cr3C2 | 18.5 | 0.5 | 1903 | 13.8 | 30 | - | SPS | 1200
1980 | fs | 41 | b WC 11 Co 0.6 Cr3C2 | 18.9 | 0.4 | 1923 | 14.1 | 30 | - | SPS | 1200
1981 | fs | 41 | b WC 11 Co 0.8 Cr3C2 | 19.2 | 0.5 | 1795 | 13 | 30 | - | SPS | 1200
1982 | fs | 41 | b WC 10 Co | 16.4 | 0.2 | 1724 | 12 | - | - | SPS | 1150
1983 | fs | 41 | b WC 10 Co | 16.4 | 0.2 | 1976 | 13.5 | - | - | SPS | 1150
1984 | fs | 41 | b WC 10 Co | 16.4 | 0.3 | 1836 | 12.9 | - | 2230 | SPS | 1180
1985 | fs | 41 | b WC 10 Co | 16.4 | 0.5 | 1608 | 14 | - | 3100 | SPS | 1180
1986 | fs | 41 | b WC | 0 | - | 2450 | 6.9 | - | - | SPS | 1600
1987 | fs | 41 | b WC | 0 | - | 2600 | 6.6 | - | - | SPS | 1750
1988 | fs | 41 | b WC | 0 | - | 2500 | 5.4 | - | - | SPS | 1600
1989 | fs | 41 | b WC | 0 | 0.5 | 2462 | 6.9 | 2 | - | SPS | 1600
1990 | fs | 41 | b WC | 0 | 0.3 | 2772 | 6.6 | 2 | - | SPS | 1750
1991 | fs | 41 | b WC | 0 | 0.3 | 2476 | 5.4 | 2 | - | SPS | 1600
1992 | fs | 41 | b WC 1 Si | 0 | 0.8 | 1841 | 6.4 | 2 | - | SPS | 1400
1993 | fs | 41 | b WC 1 Si | 0 | 0.7 | 1913 | 6 | 2 | - | SPS | 1300
1994 | fs | 41 | b WC 1 Si | 0 | 0.4 | 2014 | 6.2 | 2 | - | SPS | 1400
1995 | fs | 41 | b WC 1 Re | 0.7 | 0.3 | 2685 | 4.8 | 2 | - | SPS | 1500
1996 | fs | 41 | b WC 1 Re | 0.7 | 0.2 | 2707 | 5 | 2 | - | SPS | 1700
1997 | fs | 41 | b WC 1 Re | 0.7 | 0.2 | 2837 | 5.8 | 2 | - | SPS | 1550
1998 | fs | 41 | b WC 1 Ta | 0 | 0.2 | 2563 | 5.6 | 2 | - | SPS | 1700
1999 | fs | 41 | b WC 1 Ta | 0 | 0.3 | 2728 | 5.5 | 2 | - | SPS | 1700
2000 | fs | 41 | b WC 1 Ta | 0 | 0.3 | 2793 | 5.5 | 2 | - | SPS | 1600
2001 | fs | 41 | b WC 1 Ti | 0 | 0.4 | 2332 | 5.7 | 2 | - | SPS | 1650
2002 | fs | 41 | b WC 1 Ti | 0 | 0.4 | 1546 | 6.3 | 2 | - | SPS | 1800
2003 | fs | 41 | b WC 1 Ti | 0 | 0.4 | 2613 | 5.2 | 2 | - | SPS | 1600
2004 | fs | 41 | b WC 1 B | 0 | 0.8 | 1906 | 4.7 | 2 | - | SPS | 1550
2005 | fs | 41 | b WC 1 B | 0 | 0.6 | 2101 | 3.7 | 2 | - | SPS | 1550
2006 | fs | 41 | b WC 1 B | 0 | 0.7 | 1964 | 4.4 | 2 | - | SPS | 1550
2007 | fs | 41 | b WC 1 Nb | 0 | 0.4 | 2498 | 6.2 | 2 | - | SPS | 1600
2008 | fs | 41 | b WC 1 Nb | 0 | 0.4 | 2707 | 5.3 | 2 | - | SPS | 1600
2009 | fs | 41 | b WC 1 Nb | 0 | 0.1 | 2923 | 5.8 | 2 | - | SPS | 1450
2010 | fs | 41 | b WC 12 Co 0.8 C | 19.5 | 0.2 | 1834 | 10.6 | 30 | - | SPS | 1100
2011 | fs | 41 | b WC 12 Co 1 Cr3C2 0.8 C | 21.1 | 0.2 | 1878 | 10.3 | 30 | - | SPS | 1100
2012 | fs | 41 | b WC 12 Co 1 VC 0.8 C | 19.2 | 0.2 | 2000 | 10 | 30 | - | SPS | 1100
2013 | fs | 41 | b WC 0.7 VC 1 TaC | 0 | 0.3 | 2758 | 6.1 | - | - | SPS | 1950
2014 | fs | 41 | b WC 0.7 VC 1 TaC | 0 | 0.1 | 2896 | 5.6 | - | - | SPS | 1800
2015 | fs | 41 | b WC 0.7 VC 1 TaC | 0 | 0.1 | 2962 | 5.5 | - | - | SPS | 1800
2016 | fs | 41 | b WC 0.7 VC 1 TaC | 0 | 0.1 | 3072 | 5.7 | - | - | SPS | 1700
2017 | fs | 41 | b WC 0.7 VC 1 TaC | 0 | 0.1 | 3183 | 5.2 | - | - | SPS | 1700
2018 | fs | 41 | b WC 0.7 VC 1 TaC | 0 | 0.1 | 3189 | 4.9 | - | - | SPS | 1700
2019 | fs | 41 | b WC 0.7 VC 1 TaC | 0 | - | 2477 | 6.7 | - | - | SPS | -
2020 | fs | 41 | b WC 11 Co 0.3 VC | 17.8 | - | 1829 | 12.2 | 30 | - | SPS | 1200
2021 | fs | 41 | b WC 11 Co 0.3 VC 0.2 Cr3C2 | 18.1 | - | 1809 | 13.3 | 30 | - | SPS | 1200
2022 | fs | 41 | b WC 11 Co 0.3 VC 0.4 Cr3C2 | 18.5 | - | 1878 | 12.5 | 30 | - | SPS | 1200
2023 | fs | 41 | b WC 11 Co 0.3 VC 0.6 Cr3C2 | 18.8 | - | 1812 | 12.7 | 30 | - | SPS | 1200
2024 | fs | 41 | b WC 11 Co 0.5 VC | 17.8 | - | 1852 | 11.4 | 30 | - | SPS | 1200
2025 | fs | 41 | b WC 11 Co 0.5 VC 0.2 Cr3C2 | 18.1 | - | 1877 | 16.3 | 30 | - | SPS | 1200
2026 | fs | 41 | b WC 11 Co 0.5 VC 0.4 Cr3C2 | 18.4 | - | 1939 | 14.2 | 30 | - | SPS | 1200
2027 | fs | 41 | b WC 11 Co 0.5 VC 0.6 Cr3C2 | 18.7 | - | 1757 | 14 | 30 | - | SPS | 1200
2028 | fs | 41 | b TiC 10 TiN 8 Ni | 4.1 | - | 1313 | 12 | - | 1898 | SPS | -
2029 | fs | 41 | b WC 6.96 Ni 1.05 Al 1.09 Fe 0.81 Cr 0.09 Zr | 19.8 | - | 1811 | 21.6 | 10 | 2087 | SPS | 1350
2030 | fs | 41 | b WC 6.96 Ni 1.05 Al 1.09 Fe 0.81 Cr 0.09 Zr | 19.8 | - | 1583 | 21.2 | 10 | 2043 | SPS | 1400
2031 | fs | 41 | b WC 6.96 Ni 1.05 Al 1.09 Fe 0.81 Cr 0.09 Zr | 19.8 | - | 1656 | 21.1 | 10 | 2297 | SPS | 1380
2032 | fs | 41 | b WC 6.96 Ni 1.05 Al 1.09 Fe 0.81 Cr 0.09 Zr | 19.8 | - | 1895 | 20.2 | 10 | 2068 | SPS | 1325
2033 | fs | 41 | b WC 6.96 Ni 1.05 Al 1.09 Fe 0.81 Cr 0.09 Zr | 19.8 | - | 1888 | 19.4 | 10 | 934 | SPS | 1300
2034 | fs | 41 | b WC 10 Co | 16.4 | 0.1 | 2050 | 11.3 | - | - | SPS | 1150
2035 | fs | 41 | b WC | 0 | - | 2620 | 4.5 | 10 | - | SPS | 1800
2036 | fs | 41 | b WC 10 Co 2 VC | 15.9 | 0.1 | 2050 | 14.5 | 30 | - | SPS | 1100
2037 | fs | 41 | b WC 12 Co 0.11 Cr3C2 | 19.4 | 0.3 | 1975 | 12.5 | 30 | - | SPS | 1200
2038 | fs | 41 | b WC 12 Co 0.05 CeO2 | 19.4 | 0.3 | 2063 | 13.5 | 30 | - | SPS | 1200
2039 | fs | 41 | b WC 12 Co 0.1 CeO2 | 19.4 | 0.2 | 2295 | 14.2 | 30 | - | SPS | 1200
2040 | fs | 41 | b WC 12 Co 0.3 CeO2 | 19.4 | 0.2 | 2209 | 14.2 | 30 | - | SPS | 1200
2041 | fs | 41 | b WC 12 Co 0.6 CeO2 | 19.4 | 0.2 | 2071 | 12.9 | 30 | - | SPS | 1200
2042 | fs | 41 | b WC | 0 | - | 2453 | 6.1 | 10 | - | SPS | 1800
2043 | fs | 41 | b WC 10 Ni | 16.3 | - | 1583 | 11.9 | 30 | - | SPS | 1280
2044 | fs | 41 | b WC 9.3 Ni 0.5 Cr3C2 | 16.1 | - | 1671 | 11.5 | 30 | 1875 | SPS | 1280
2045 | fs | 41 | b WC 9.3 Ni | 15.2 | 1.1 | 1620 | 11.9 | 30 | 1817 | SPS | 1280
2046 | fs | 41 | b WC 9.3 Ni | 15.2 | 1 | 1629 | 11.5 | 30 | 1830 | SPS | 1280
2047 | fs | 41 | b WC 9.3 Ni | 15.2 | 1.6 | 1602 | 10.9 | 30 | 1785 | SPS | 1280
2048 | fs | 41 | b WC 9.3 Ni 6.25 Ti 0.5 Cr3C2 | 13.7 | - | 1802 | 11.4 | 30 | 1781 | SPS | 1280
2049 | fs | 41 | b WC 9.3 Ni 6.25 Ti 0.5 Mo 0.5 Cr3C2 | 13.7 | - | 1851 | 11.5 | 30 | - | SPS | 1280
2050 | fs | 41 | b WC 9.3 Ni 6.25 Ti 1 Mo 0.5 Cr3C2 | 13.6 | - | 1863 | 11.6 | 30 | - | SPS | 1300
2051 | fs | 41 | b WC 9.3 Ni 6.25 Ti 2 Mo 0.5 Cr3C2 | 13.5 | - | 1887 | 11.2 | 30 | - | SPS | 1310
2052 | fs | 41 | b WC 9.3 Ni 6.25 Ti 3.5 Mo 0.5 Cr3C2 | 13.4 | - | 1956 | 11.1 | 30 | - | SPS | 1310
2053 | fs | 41 | b WC 9.3 Ni 6.25 Ti 3.5 Mo 0.5 Cr3C2 | 13.4 | - | 1075 | 8.7 | 30 | - | SPS | 1280
2054 | fs | 41 | b WC 9.3 Ni 6.25 Ti 5 Mo 0.5 Cr3C2 | 13.3 | - | 1981 | 11.3 | 30 | 1692 | SPS | 1320
2055 | fs | 41 | b WC 8 Ni | 13.2 | - | 1766 | 10.4 | 30 | - | SPS | 1280
2056 | fs | 41 | b WC 9.3 Ni 6.25 Ti | 13 | - | 1647 | 11.2 | 30 | 1718 | SPS | 1280
2057 | fs | 41 | b WC 9.3 Ni 6.25 Ti | 13 | - | 1653 | 11.2 | 30 | 1741 | SPS | 1280
2058 | fs | 41 | b WC 9.3 Ni 6.25 Ti | 13 | - | 1649 | 10.5 | 30 | 1718 | SPS | 1280
2059 | fs | 41 | b WC 9.3 Ni 6.25 Ti 0.5 Mo | 13 | - | 1727 | 10.4 | 30 | - | SPS | -
2060 | fs | 41 | b WC 9.3 Ni 6.25 Ti 1 Mo | 12.9 | 0.9 | 1690 | 11.5 | 30 | - | SPS | 1300
2061 | fs | 41 | b WC 9.3 Ni 6.25 Ti 1 Mo | 12.9 | 0.9 | 1737 | 11.1 | 30 | - | SPS | 1300
2062 | fs | 41 | b WC 9.3 Ni 6.25 Ti 1 Mo | 12.9 | 0.9 | 1774 | 10.6 | 30 | - | SPS | 1300
2063 | fs | 41 | b WC 9.3 Ni 6.25 Ti 2 Mo | 12.8 | - | 1793 | 11.4 | 30 | - | SPS | -
2064 | fs | 41 | b WC 9.3 Ni 6.25 Ti 2 Mo | 12.8 | - | 1834 | 11.2 | 30 | - | SPS | -
2065 | fs | 41 | b WC 9.3 Ni 6.25 Ti 2 Mo | 12.8 | - | 1845 | 10.5 | 30 | - | SPS | -
2066 | fs | 41 | b WC 9.3 Ni 6.25 Ti 3.5 Mo | 12.7 | - | 1956 | 11.3 | 30 | - | SPS | 1380
2067 | fs | 41 | b WC 9.3 Ni 6.25 Ti 3.5 Mo | 12.7 | - | 1814 | 11.3 | 30 | - | SPS | 1380
2068 | fs | 41 | b WC 9.3 Ni 6.25 Ti 3.5 Mo | 12.7 | - | 1955 | 10.7 | 30 | - | SPS | 1380
2069 | fs | 41 | b WC 9.3 Ni 6.25 Ti 5 Mo | 12.6 | 0.5 | 2050 | 11.3 | 30 | 1598 | SPS | 1320
2070 | fs | 41 | b WC 9.3 Ni 6.25 Ti 5 Mo | 12.6 | 0.8 | 1925 | 11.2 | 30 | 1658 | SPS | 1320
2071 | fs | 41 | b WC 9.3 Ni 6.25 Ti 5 Mo | 12.6 | 0.6 | 2016 | 10.5 | 30 | 1614 | SPS | 1320
2072 | fs | 41 | b WC 7 Ni | 11.7 | - | 1881 | 10.1 | 30 | - | SPS | 1280
2073 | fs | 41 | b WC 7 Ni 5 Mo | 11.2 | - | 2083 | 10.5 | 30 | 1467 | SPS | 1380
2074 | fs | 41 | b WC 7 Ni 5 Mo | 11.2 | - | 2045 | 10.1 | 30 | 1496 | SPS | 1380
2075 | fs | 41 | b WC 6 Ni | 10.1 | - | 1940 | 9.8 | 30 | - | SPS | 1280
2076 | fs | 41 | b WC 10 Co 0.5 Cr3C2 | 17.2 | 0.9 | 1815 | 12.9 | 30 | 2033 | SPS | 1220
2077 | fs | 41 | b WC 7.5 Co | 12.5 | - | 1806 | 8.4 | - | - | SPS | 1350
2078 | fs | 41 | b WC 7.5 Co | 12.5 | - | 1817 | 11.4 | - | - | SPS | 1350
2079 | fs | 41 | b WC 7.5 Co | 12.5 | - | 1927 | 19.7 | - | - | SPS | 1350
2080 | fs | 41 | b WC 20 Co | 30.6 | - | 1582 | 14.3 | 10 | - | SPS | 1350
2081 | fs | 41 | b WC 20 Co 2.5 VC | 29.5 | - | 1694 | 14.1 | 10 | - | SPS | 1350
2082 | fs | 41 | b WC 20 Co 5 VC | 28.5 | - | 1710 | 15.1 | 10 | - | SPS | 1350
2083 | fs | 41 | b WC 20 Co 7.5 VC | 27.5 | - | 1871 | 14.4 | 10 | - | SPS | 1350
2084 | fs | 41 | b WC 20 Co | 30.6 | - | 1566 | 15.5 | 10 | - | SPS | 1400
2085 | fs | 41 | b WC 20 Co 2.5 VC | 29.5 | - | 1701 | 13.8 | 10 | - | SPS | 1400
2086 | fs | 41 | b WC 20 Co 5 VC | 28.5 | - | 1650 | 14.7 | 10 | - | SPS | 1400
2087 | fs | 41 | b WC 20 Co 7.5 VC | 27.5 | - | 1687 | 12.4 | 10 | - | SPS | 1400
2088 | fs | 41 | b TiC 11.67 Al 12.05 Fe | 27.4 | - | 1750 | 6.9 | 30 | 1562 | SPS | 1220
2089 | fs | 41 | b TiC 11.41 Al 11.78 Fe | 26.9 | - | 1740 | 6.6 | 30 | 1670 | SPS | 1220
2090 | fs | 41 | b TiC 11.67 Al 12.05 Fe | 27.4 | - | 1541 | 8.4 | 30 | 1490 | SPS | 1220
2091 | fs | 41 | 40 TiC 17 TiN 19 MoC 24 Ni | 12.7 | - | 1280 | 11 | 30 | 1881 | SPS | 1220
2092 | fs | 41 | b TiCN 5 WC 20 Ni | 8.1 | 1.6 | 15 | 8.8 | - | - | SPS | 1400
2093 | fs | 41 | b TiCN 5 WC 10 Ni 10 Co 5 TaC | 8.4 | 1.3 | 17 | 9.5 | - | - | SPS | 1400
2094 | fs | 41 | b WC 10 Co | 16.4 | - | 1441 | 13 | 30 | - | SPS | 1300
2095 | fs | 41 | b WC 10 Co | 16.4 | - | 1326 | 13 | 30 | - | SPS | 1300
2096 | fs | 41 | b TiC 25.6 Ni 7.1 Ti | 15.7 | - | 1346 | 10.4 | 10 | 1418 | SPS | 1100
2097 | fs | 41 | b TiC 24 Ni | 14.9 | - | 1458 | 9.4 | 10 | 1612 | SPS | 1240
2098 | fs | 41 | b WC 6 Co | 10.1 | - | 2212 | 11.2 | - | - | SPS | 1300
2099 | fs | 41 | b WC 6 Co | 10.1 | - | 2092 | 12.7 | - | - | SPS | 1300
2100 | fs | 41 | b WC 4 Co | 6.8 | 0.2 | 2365 | 10.5 | - | - | SPS | -
2101 | fs | 41 | b WC 6 Co | 10.1 | 0.3 | 2187 | 11.2 | - | - | SPS | -
2102 | fs | 41 | b WC 8 Co | 13.3 | 0.3 | 2026 | 12.3 | - | - | SPS | -
2103 | fs | 41 | b WC 10 Co | 16.4 | 0.4 | 1869 | 13.2 | - | - | SPS | -
2104 | fs | 41 | b WC 12 Co | 19.4 | 0.4 | 1813 | 13.7 | - | - | SPS | -
2105 | fs | 41 | b WC 14 Co | 22.3 | 0.4 | 1782 | 15.5 | - | - | SPS | -
2106 | fs | 41 | 47 TiC 18 TiN 15 WC 10 Co 5 Cr3C2 5 TiB2 | 8.3 | 0.3 | 1876 | 6.5 | 30 | - | SPS | 1500
2107 | fs | 41 | 43 TiC 17 TiN 15 WC 10 Co 5 Cr3C2 10 TiB2 | 8.9 | 0.4 | 1774 | 6.5 | 30 | - | SPS | 1500
2108 | fs | 41 | 40 TiC 15 TiN 15 WC 10 Co 5 Cr3C2 15 TiB2 | 9.6 | 0.4 | 1846 | 6.8 | 30 | - | SPS | 1500
2109 | fs | 41 | b NbC 12 Co | 10.7 | - | 1529 | 5.8 | 30 | - | SPS | 1285
2110 | fs | 41 | b NbC 12 Co | 10.7 | - | 1302 | 7.9 | 30 | - | SPS | 1280
2111 | fs | 41 | b WC 1.3433 Al 8.6567 Ni | 20.3 | - | 2080 | 10.5 | 10 | - | SPS | 1400
2112 | fs | 41 | b WC 1.3433 Al 8.6567 Ni | 20.3 | - | 1722 | 10.2 | 10 | - | SPS | 1400
2113 | fs | 41 | b WC 2.7 Co 1.29 Cr 2.61 Fe 2.75 Ni 0.65 Mo | 16.2 | 0.4 | 2141 | 10.5 | - | - | SPS | 1200
2114 | fs | 41 | b WC 5.4 Co 2.58 Cr 5.22 Fe 5.5 Ni 1.31 Mo | 29.9 | 0.4 | 2039 | 9.4 | - | - | SPS | 1200
2115 | fs | 42 | b WC 6 Co | 10.1 | 0.3 | 1801 | 9.8 | 30 | - | ERS | -
2116 | fs | 42 | b WC 6 Co | 10.1 | 0.3 | 1902 | 10 | 30 | - | ERS | -
2117 | fs | 42 | b WC 6 Co | 10.1 | 0.3 | 1802 | 10.1 | 30 | - | ERS | -
2118 | fs | 42 | b WC 6 Co | 10.1 | 0.3 | 1865 | 10.3 | 30 | - | ERS | -
2119 | fs | 42 | b WC 6 Co | 10.1 | 0.3 | 1848 | 10.5 | 30 | - | ERS | -
2120 | fs | 42 | b WC 6 Co | 10.1 | 0.3 | 1923 | 10.7 | 30 | - | ERS | -
2121 | fs | 42 | b WC 6 Co | 10.1 | 0.3 | 1940 | 10.8 | 30 | - | ERS | -
2122 | fs | 42 | b WC 6 Co | 10.1 | 0.3 | 1972 | 10.8 | 30 | - | ERS | -
2123 | fs | 42 | b WC 6 Co | 10.1 | 0.3 | 1960 | 10.9 | 30 | - | ERS | -
2124 | fs | 42 | b WC 6 Co | 10.1 | 0.3 | 1962 | 11.2 | 30 | - | ERS | -
2125 | fs | 42 | b WC 6 Co | 10.1 | 0.3 | 1950 | 11.6 | 30 | - | ERS | -
2126 | fs | 42 | b WC 10 Co | 16.4 | 0.3 | 1670 | 10.5 | 30 | - | ERS | -
2127 | fs | 42 | b WC 10 Co | 16.4 | 0.3 | 1686 | 10.8 | 30 | - | ERS | -
2128 | fs | 42 | b WC 10 Co | 16.4 | 0.3 | 1725 | 11 | 30 | - | ERS | -
2129 | fs | 42 | b WC 10 Co | 16.4 | 0.3 | 1749 | 11.5 | 30 | - | ERS | -
2130 | fs | 42 | b WC 10 Co | 16.4 | 0.3 | 1654 | 11.5 | 30 | - | ERS | -
2131 | fs | 42 | b WC 10 Co | 16.4 | 0.3 | 1662 | 11.6 | 30 | - | ERS | -
2132 | fs | 42 | b WC 10 Co | 16.4 | 0.3 | 1727 | 12.3 | 30 | - | ERS | -
2133 | fs | 42 | b WC 10 Co | 16.4 | 0.3 | 1768 | 12.5 | 30 | - | ERS | -
2134 | fs | 42 | b WC 10 Co | 16.4 | 0.3 | 1720 | 12.9 | 30 | - | ERS | -
2135 | fs | 42 | b WC 10 Co | 16.4 | 0.3 | 1696 | 13.3 | 30 | - | ERS | -
2136 | fs | 42 | b WC 6 Co | 10.1 | 0.3 | 1938 | 9.7 | 30 | - | ERS | -
2137 | fs | 42 | b WC 6 Co | 10.1 | 0.3 | 1941 | 9.8 | 30 | - | ERS | -
2138 | fs | 42 | b WC 6 Co | 10.1 | 0.3 | 1828 | 10 | 30 | - | ERS | -
2139 | fs | 42 | b WC 6 Co | 10.1 | 0.3 | 1847 | 10.5 | 30 | - | ERS | -
2140 | fs | 42 | b WC 6 Co | 10.1 | 0.3 | 1942 | 10.6 | 30 | - | ERS | -
2141 | fs | 42 | b WC 6 Co | 10.1 | 0.3 | 2011 | 10.6 | 30 | - | ERS | -
2142 | fs | 42 | b WC 6 Co | 10.1 | 0.3 | 1982 | 10.7 | 30 | - | ERS | -
2143 | fs | 42 | b WC 6 Co | 10.1 | 0.3 | 1785 | 10.7 | 30 | - | ERS | -
2144 | fs | 42 | b WC 6 Co | 10.1 | 0.3 | 1941 | 10.8 | 30 | - | ERS | -
2145 | fs | 42 | b WC 6 Co | 10.1 | 0.3 | 1962 | 10.9 | 30 | - | ERS | -
2146 | fs | 42 | b WC 6 Co | 10.1 | 0.3 | 1847 | 11 | 30 | - | ERS | -
2147 | fs | 42 | b WC 10 Co | 16.4 | 0.3 | 1725 | 10.5 | 30 | - | ERS | -
2148 | fs | 42 | b WC 10 Co | 16.4 | 0.3 | 1727 | 10.8 | 30 | - | ERS | -
2149 | fs | 42 | b WC 10 Co | 16.4 | 0.3 | 1638 | 11 | 30 | - | ERS | -
2150 | fs | 42 | b WC 10 Co | 16.4 | 0.3 | 1727 | 11.1 | 30 | - | ERS | -
2151 | fs | 42 | b WC 10 Co | 16.4 | 0.3 | 1768 | 11.2 | 30 | - | ERS | -
2152 | fs | 42 | b WC 10 Co | 16.4 | 0.3 | 1654 | 11.5 | 30 | - | ERS | -
2153 | fs | 42 | b WC 10 Co | 16.4 | 0.3 | 1759 | 11.8 | 30 | - | ERS | -
2154 | fs | 42 | b WC 10 Co | 16.4 | 0.3 | 1719 | 11.9 | 30 | - | ERS | -
2155 | fs | 42 | b WC 10 Co | 16.4 | 0.3 | 1718 | 12.6 | 30 | - | ERS | -
2156 | fs | 42 | b WC 10 Co | 16.4 | 0.3 | 1694 | 13.3 | 30 | - | ERS | -
2157 | fs | 42 | b WC 10 Co | 16.4 | 0.3 | 1767 | 13.5 | 30 | - | ERS | -
2158 | fs | 42 | b WC 10 Co | 16.4 | 0.3 | 1639 | 14.5 | 30 | - | ERS | -
2159 | fs | 43 | b WC | 0 | 0.4 | 2480 | 6.6 | 30 | - | PCAS | 1500
2160 | fs | 43 | b WC 10 Co | 16.4 | 0.4 | 1756 | 11.6 | 30 | - | PCAS | 1370
2161 | fs | 43 | b WC 8 Co | 13.3 | 0.4 | 1810 | 10.5 | 30 | - | PCAS | 1370
2162 | fs | 43 | b WC 12 Co | 19.4 | 0.4 | 1633 | 12.2 | 30 | - | PCAS | 1370
2163 | fs | 43 | b WC 12 Co | 19.4 | - | 1602 | 9.7 | 10 | - | PCAS | 1240
2164 | fs | 43 | b WC 12 Co 0.45 NbC | 19.3 | - | 1752 | 9.6 | 10 | - | PCAS | 1240
2165 | fs | 43 | b WC 12 Co 0.9 NbC | 19.2 | - | 1759 | 9.6 | 10 | - | PCAS | 1240
2166 | fs | 43 | b WC 12 Co 1.8 NbC | 19.1 | - | 1752 | 9.7 | 10 | - | PCAS | 1240
2167 | fs | 43 | b WC 12 Co 2.25 NbC | 19 | - | 1746 | 9.8 | 10 | - | PCAS | 1240
2168 | fs | 43 | b WC 12 Co 2.7 NbC | 18.9 | - | 1732 | 9.8 | 10 | - | PCAS | 1240
2169 | fs | 43 | b WC 12 Co 3.6 NbC | 18.8 | - | 1724 | 9.4 | 10 | - | PCAS | 1240
2170 | fs | 43 | b WC 12 Co 5 NbC | 18.5 | - | 1722 | 9.4 | 10 | - | PCAS | 1240
2171 | fs | 43 | b WC | 0 | 0.1 | 2650 | 7.5 | 10 | - | PCAS | -
2172 | fs | 43 | b WC 0.52 Fe 0.76 Al | 5.2 | 0 | 2480 | 10.5 | 10 | - | PCAS | -
2173 | fs | 43 | b WC 1.09 Fe 1.57 Al | 10.4 | 0.1 | 2300 | 11 | 10 | - | PCAS | -
2174 | fs | 43 | b WC 0.9 Al | 5 | - | 2700 | 7.1 | 10 | - | PCAS | 1450
2175 | fs | 43 | b WC 1.88 Al | 10 | - | 2351 | 7.4 | 10 | - | PCAS | 1450
2176 | fs | 43 | b WC 2.96 Al | 15 | - | 1750 | 11.8 | 10 | - | PCAS | 1450
2177 | fs | 44 | b WC 9.1 Co | 15 | 0.3 | 1992 | 11.9 | 30 | - | HFIHS | 1150
2178 | fs | 44 | b WC 9.1 Co | 15 | - | 1824 | 13.2 | 30 | - | HFIHS | 1150
2179 | fs | 44 | b WC 10 Co | 16.4 | 0.3 | 1780 | 11.1 | 30 | - | HFIHS | 1215
2180 | fs | 44 | b WC 10 Co | 16.4 | 0.3 | 1813 | 11 | 30 | - | HFIHS | 1215
2181 | fs | 44 | b WC 10 Co | 16.4 | 0.3 | 1884 | 11.5 | 30 | - | HFIHS | 1215
2182 | fs | 44 | b WC 10 Co | 16.4 | 0.3 | 1904 | 12.4 | 30 | - | HFIHS | 1215
2183 | fs | 44 | b WC 10 Co | 16.4 | 0.3 | 1886 | 13.5 | 30 | - | HFIHS | 1200
2184 | fs | 44 | b WC | 0 | 0.4 | 2854 | 7.1 | 30 | - | HFIHS | -
2185 | fs | 44 | b WC 8 Co | 13.3 | 0.3 | 1947 | 13.3 | 30 | - | HFIHS | -
2186 | fs | 44 | b WC 12 Co | 19.4 | 0.2 | 1838 | 13.6 | 30 | - | HFIHS | -
2187 | fs | 44 | b NbC | 0 | - | 2200 | 7 | - | - | HFIHS | 1370
2188 | fs | 44 | b WC 10 Co | 16.4 | 0.5 | 1776 | 10.6 | 30 | - | HFIHS | 1200
2189 | fs | 44 | b WC 10 Ni | 16.3 | 0.5 | 1750 | 11.1 | 30 | - | HFIHS | 1200
2190 | fs | 44 | b WC 10 Fe | 18.1 | 0.5 | 1814 | 10.4 | 30 | - | HFIHS | 1200
2191 | fs | 45 | b WC 8 Co | 13.3 | 0.2 | 1929 | 9.4 | - | - | ROC | 1100
2192 | fs | 45 | b WC 6 Co | 10.1 | - | 2361 | 8.2 | - | - | ROC | 1000
2193 | fs | 45 | b WC 6 Co | 10.1 | - | 2187 | 8.7 | - | - | ROC | 1100
2194 | fs | 45 | b WC 10 Co | 16.4 | - | 1936 | 9.6 | - | - | ROC | 1100
2195 | fs | 45 | b WC 6 Co | 10.1 | 0.4 | 2025 | 9.2 | - | - | ROC | 1150
2196 | fs | 45 | b WC 6 Co 0.3 VC 0.3 Cr3C2 | 10.6 | - | 2252 | 8.1 | - | - | ROC | 1200
2197 | fs | 45 | b WC 6 Co 0.3 VC 0.3 Cr3C2 | 10.6 | - | 2160 | 8.4 | - | - | ROC | 1200
2198 | fs | 45 | b WC | 0 | - | 1958 | 8.2 | 30 | - | PPS | 1600
2199 | fs | 45 | b WC | 0 | - | 1784 | 8.7 | 30 | - | PPS | 1700
2200 | fs | 45 | b WC 12 Co | 19.4 | 0.1 | 2250 | 15.3 | - | - | PPS | 1100
2201 | fs | 45 | b WC 12 Co | 19.4 | 0.1 | 2200 | 11.9 | - | - | PPS | 1200
2202 | fs | 45 | b WC 10 Co | 16.4 | 0.1 | 1845 | 10.2 | - | - | UPRC | 1200
2203 | fs | 45 | b WC 8 Co | 13.3 | 0.2 | 2050 | 9.4 | 10 | - | FAST | -
2204 | fs | 45 | b WC 8 Co | 13.3 | 0.2 | 2050 | 9.4 | 10 | - | FAST | -
2205 | fs | 45 | b WC 12 Co | 19.4 | 0.2 | 1670 | 10.6 | 10 | - | FAST | -
2206 | fs | 45 | b WC 12 Co | 19.4 | 0.2 | 1670 | 10.6 | 10 | - | FAST | -
2207 | fs | 45 | b WC 12 Co | 19.4 | 0.4 | 1730 | 7.8 | 10 | - | FAST | -
2208 | fs | 45 | b WC 10 Co | 16.4 | - | 1415 | 11.3 | 20 | 2045 | mic | 1350
2209 | fs | 45 | b WC 10 Co 0.4 La2O3 | 16.4 | - | 1427 | 11.6 | 20 | 2097 | mic | 1350
2210 | fs | 45 | b WC 10 Co 0.8 La2O3 | 16.4 | - | 1556 | 13.5 | 20 | 2178 | mic | 1350
2211 | fs | 45 | b WC 10 Co 1.2 La2O3 | 16.4 | - | 1505 | 13.4 | 20 | 2360 | mic | 1350
2212 | fs | 45 | b WC 10 Co 2 La2O3 | 16.4 | - | 1504 | 12.8 | 20 | 2246 | mic | 1350
2213 | nn |  | b WC 7.8 Fe 2.2 Ni 0.6 c | 17.7 | - | 1121 | 17.5 | 50 | - | con | 1400
2214 | nn |  | b WC 7.8 Fe 2.2 Ni 0.68 c | 17.7 | - | 1117 | 17 | 50 | - | con | 1400
2215 | nn |  | b WC 7.8 Fe 2.2 Ni 1 c | 17.7 | - | 1059 | 15.4 | 50 | - | con | 1400
2216 | nn |  | b WC 7.8 Fe 2.2 Ni 1.2 c | 17.7 | - | 1041 | 15.3 | 50 | - | con | 1400
2217 | nn |  | b WC 7.8 Fe 2.2 Ni 1.4 c | 17.7 | - | 1040 | 16 | 50 | - | con | 1400
2218 | nn |  | b WC 7.8 Fe 2.2 Ni 1 c | 17.7 | - | 848 | 17.8 | 50 | - | HIP | 1320
2219 | nn |  | b WC 7.8 Fe 2.2 Ni 1 c | 17.7 | - | 1059 | 15.2 | 50 | - | HIP | 1320
2220 | nn |  | b WC 7.8 Fe 2.2 Ni 1 c | 17.7 | - | 1197 | 12.8 | 50 | - | HIP | 1320
2221 | nn |  | b WC 7.8 Fe 2.2 Ni 1 c | 17.7 | - | 850 | 27 | 50 | - | HIP | 1320
2222 | nn |  | b WC 7.8 Fe 2.2 Ni 1 c | 17.7 | - | 1059 | 21.1 | 50 | - | HIP | 1320
2223 | nn |  | b WC 7.8 Fe 2.2 Ni 1 c | 17.7 | - | 1196 | 16.8 | 50 | - | HIP | 1320
2224 | nn |  | b WC 6.93 Fe 2.07 Ni | 16 | - | 1340 | 23 | - | - | con | 1320
2225 | nn |  | b WC 13 Fe 4 Co 3 Ni | 32.3 | - | 1190 | 17.7 | 10 | 3650 | - | -
2226 | nn |  | b WC 13 Fe 3 Co 4 Ni | 32.3 | - | 1020 | 17.2 | 10 | 3000 | - | -
2227 | nn |  | b WC 11 Fe 6 Co 3 Ni | 32 | - | 1100 | 17.8 | 10 | 3500 | - | -
2228 | nn |  | b WC 17.6 Fe 0 Co 2.4 Ni | 32.9 | - | 980 | - | 10 | 2630 | - | -
2229 | nn |  | b WC 16.28 Fe 1.66 Co 2.06 Ni | 32.7 | - | 1000 | - | 10 | 3390 | - | -
2230 | nn |  | b WC 14.42 Fe 2.14 Co 3.44 Ni | 32.5 | - | 1180 | 18.2 | 10 | 2970 | - | -
2231 | nn |  | b WC 14.2 Fe 1.9 Co 3.9 Ni | 32.4 | - | 1060 | - | 10 | 3220 | - | -
2232 | nn |  | b WC 13 Fe 4 Co 3 Ni | 32.3 | - | 1190 | 17.7 | 10 | 3650 | - | -
2233 | nn |  | b WC 13 Fe 3 Co 4 Ni | 32.3 | - | 1020 | 17.2 | 10 | 3000 | - | -
2234 | nn |  | b WC 11 Fe 7 Co 2 Ni | 32 | - | 1060 | - | 10 | 2980 | - | -
2235 | nn |  | b WC 11 Fe 6 Co 3 Ni | 32 | - | 1100 | 17.8 | 10 | 3510 | - | -
2236 | nn |  | b WC 9 Fe 8 Co 3 Ni | 31.8 | - | 960 | - | 10 | 3330 | - | -
2237 | nn |  | b WC 9 Fe 1 Ni | 17.9 | 0.5 | 1603 | 10 | 30 | - | - | 1250
2238 | nn |  | b WC 9 Fe 1 Ni | 17.9 | 1 | 1380 | 12 | 30 | - | - | 1250
2239 | nn |  | b WC 9 Fe 1 Ni | 17.9 | 1.5 | 1200 | 16 | 30 | - | - | 1250
2240 | nn |  | b WC 21.625 Fe 3.375 Mn | 40 | - | 1428 | 9 | - | - | con | 1430
2241 | nn |  | b WC 12.975 Fe 2.025 Mn | 26.1 | - | 1530 | 6 | - | - | con | 1430
2242 | nn |  | b WC 21.625 Fe 3.375 Mn | 40 | - | 1428 | 20 | - | - | con | 1430
2243 | nn |  | b WC 12.975 Fe 2.025 Mn | 26.1 | - | 1530 | 15 | - | - | con | 1430
2244 | nn |  | b WC 12.975 Fe 2.025 Mn | 26.1 | - | 1479 | 12 | 50 | - | - | -
2245 | nn |  | b WC 14 Fe 4 Ni 2 Co | 32.4 | - | 1294 | 15.9 | 50 | - | - | -
2246 | nn |  | b WC 14 Fe 4 Ni 2 Co | 32.4 | - | 1261 | 15.7 | 50 | - | - | -
2247 | nn |  | b WC 14 Fe 4 Ni 2 Co | 32.4 | - | 1262 | 14.9 | 50 | - | - | -
2248 | nn |  | b WC 14 Fe 4 Ni 2 Co | 32.4 | - | 1294 | 14.3 | 50 | - | - | -
2249 | nn |  | b WC 14 Fe 4 Ni 2 Co | 32.4 | - | 1292 | 13.9 | 50 | - | - | -
2250 | nn |  | b WC 9.38 Fe 0.62 Mn | 18.1 | - | 1842 | 7.8 | 50 | - | - | 1380
2251 | nn |  | b WC 9 Fe 1 Ni | 17.9 | - | 1731 | 9.3 | 50 | - | - | -
2252 | nn |  | b WC 8.5 Fe 1.5 Ni | 17.8 | - | 1325 | 19.5 | 50 | - | con | 1380
2253 | nn |  | b WC 8.5 Fe 1.5 Ni | 17.8 | - | 1286 | 17.3 | 50 | - | con | 1380
2254 | nn |  | b WC 8.5 Fe 1.5 Ni | 17.8 | - | 1327 | 14.2 | 50 | - | con | 1380
2255 | nn |  | b WC 8.5 Fe 1.5 Ni | 17.8 | - | 1519 | 12.6 | 50 | - | con | 1380
2256 | nn |  | b WC 8.5 Fe 1.5 Ni | 17.8 | - | 1349 | 12.4 | 50 | - | con | 1380
2257 | nn |  | b WC 8.5 Fe 1.5 Ni | 17.8 | - | 1627 | 11.6 | 50 | - | con | 1380
2258 | nn |  | b WC 8.5 Fe 1.5 Ni | 17.8 | - | 1580 | 11.5 | 50 | - | con | 1380
2259 | nn |  | b WC 8.5 Fe 1.5 Ni | 17.8 | - | 1603 | 11.4 | 50 | - | con | 1380
2260 | nn |  | b WC 8.5 Fe 1.5 Ni | 17.8 | - | 1680 | 11.3 | 50 | - | - | -
2261 | nn |  | b WC 8.5 Fe 1.5 Ni | 17.8 | - | 1665 | 11 | 50 | - | con | 1380
2262 | nn |  | b WC 8.5 Fe 1.5 Ni | 17.8 | - | 1380 | 11 | 50 | - | con | 1380
2263 | nn |  | b WC 8.5 Fe 1.5 Ni | 17.8 | - | 1684 | 10.9 | 50 | - | con | 1380
2264 | nn |  | b WC 8.5 Fe 1.5 Ni | 17.8 | - | 1623 | 10.9 | 50 | - | con | 1380
2265 | nn |  | b WC 8.5 Fe 1.5 Ni | 17.8 | - | 1598 | 10.9 | 50 | - | con | 1380
2266 | nn |  | b WC 8.5 Fe 1.5 Ni | 17.8 | - | 1573 | 10.8 | 50 | - | con | 1380
2267 | nn |  | b WC 8.5 Fe 1.5 Ni | 17.8 | - | 1626 | 10.7 | 50 | - | con | 1380
2268 | nn |  | b WC 8.5 Fe 1.5 Ni | 17.8 | - | 1640 | 10.5 | 50 | - | con | 1380
2269 | nn |  | b WC 8.5 Fe 1.5 Ni | 17.8 | - | 1638 | 10.4 | 50 | - | con | 1380
2270 | nn |  | b WC 8.5 Fe 1.5 Ni | 17.8 | - | 1761 | 10.2 | 50 | - | con | 1380
2271 | nn |  | b WC 8.5 Fe 1.5 Ni | 17.8 | - | 1713 | 10.1 | 50 | - | con | 1380
2272 | nn |  | b WC 8.5 Fe 1.5 Ni | 17.8 | - | 1747 | 10.1 | 50 | - | con | 1380
2273 | nn |  | b WC 8.5 Fe 1.5 Ni | 17.8 | - | 1535 | 10 | 50 | - | con | 1380
2274 | nn |  | b WC 8.5 Fe 1.5 Ni | 17.8 | - | 1722 | 10 | 50 | - | con | 1380
2275 | nn |  | b WC 8.5 Fe 1.5 Ni | 17.8 | - | 1665 | 10 | 50 | - | con | 1380
2276 | nn |  | b WC 8.5 Fe 1.5 Ni | 17.8 | - | 1755 | 10 | 50 | - | con | 1380
2277 | nn |  | b WC 8.5 Fe 1.5 Ni | 17.8 | - | 1449 | 10 | 50 | - | con | 1380
2278 | nn |  | b WC 8.5 Fe 1.5 Ni | 17.8 | - | 1791 | 9.8 | 50 | - | con | 1380
2279 | nn |  | b WC 8.5 Fe 1.5 Ni | 17.8 | - | 1740 | 9.8 | 50 | - | con | 1380
2280 | nn |  | b WC 8.5 Fe 1.5 Ni | 17.8 | - | 1583 | 9.6 | 50 | - | con | 1380
2281 | nn |  | b WC 8.5 Fe 1.5 Ni | 17.8 | - | 1750 | 9.4 | 50 | - | con | 1380
2282 | nn |  | b WC 8.5 Fe 1.5 Ni | 17.8 | - | 1850 | 9.4 | 50 | - | con | 1380
2283 | nn |  | b WC 8.5 Fe 1.5 Ni | 17.8 | - | 1809 | 9.3 | 50 | - | con | 1380
2284 | nn |  | b WC 8.5 Fe 1.5 Ni | 17.8 | - | 1790 | 9.2 | 50 | - | con | 1380
2285 | nn |  | b WC 8.5 Fe 1.5 Ni | 17.8 | - | 1626 | 9 | 50 | - | con | 1380
2286 | nn |  | b WC 8.5 Fe 1.5 Ni | 17.8 | - | 1778 | 8.5 | 50 | - | con | 1380
2287 | nn |  | b WC 8 Fe 2 Ni | 17.7 | - | 1670 | 10.5 | 50 | - | - | -
2288 | nn |  | b WC 7.5 Fe 2.5 Ni | 17.6 | - | 1643 | 10.3 | 50 | - | - | -
2289 | nn |  | b WC 7 Fe 2 Ni 1 Co | 17.6 | - | 1273 | 20.7 | 50 | - | con | 1380
2290 | nn |  | b WC 7 Fe 2 Ni 1 Co | 17.6 | - | 1275 | 19.7 | 50 | - | con | 1380
2291 | nn |  | b WC 7 Fe 2 Ni 1 Co | 17.6 | - | 1286 | 18.2 | 50 | - | con | 1380
2292 | nn |  | b WC 7 Fe 2 Ni 1 Co | 17.6 | - | 1320 | 17.7 | 50 | - | con | 1380
2293 | nn |  | b WC 7 Fe 2 Ni 1 Co | 17.6 | - | 1306 | 16 | 50 | - | con | 1380
2294 | nn |  | b WC 7 Fe 2 Ni 1 Co | 17.6 | - | 1324 | 15.4 | 50 | - | con | 1380
2295 | nn |  | b WC 7 Fe 2 Ni 1 Co | 17.6 | - | 1277 | 14.2 | 50 | - | con | 1380
2296 | nn |  | b WC 7 Fe 2 Ni 1 Co | 17.6 | - | 1393 | 13.8 | 50 | - | con | 1380
2297 | nn |  | b WC 7 Fe 2 Ni 1 Co | 17.6 | - | 1468 | 13.8 | 50 | - | con | 1380
2298 | nn |  | b WC 7 Fe 2 Ni 1 Co | 17.6 | - | 1409 | 13.4 | 50 | - | con | 1380
2299 | nn |  | b WC 7 Fe 2 Ni 1 Co | 17.6 | - | 1367 | 13 | 50 | - | con | 1380
2300 | nn |  | b WC 7 Fe 2 Ni 1 Co | 17.6 | - | 1465 | 12.9 | 50 | - | con | 1380
2301 | nn |  | b WC 7 Fe 2 Ni 1 Co | 17.6 | - | 1438 | 12.8 | 50 | - | con | 1380
2302 | nn |  | b WC 7 Fe 2 Ni 1 Co | 17.6 | - | 1485 | 12.6 | 50 | - | con | 1380
2303 | nn |  | b WC 7 Fe 2 Ni 1 Co | 17.6 | - | 1444 | 12.6 | 50 | - | con | 1380
2304 | nn |  | b WC 7 Fe 2 Ni 1 Co | 17.6 | - | 1441 | 12.4 | 50 | - | con | 1380
2305 | nn |  | b WC 7 Fe 2 Ni 1 Co | 17.6 | - | 1397 | 12.4 | 50 | - | con | 1380
2306 | nn |  | b WC 7 Fe 2 Ni 1 Co | 17.6 | - | 1332 | 12.4 | 50 | - | con | 1380
2307 | nn |  | b WC 7 Fe 2 Ni 1 Co | 17.6 | - | 1510 | 12 | 50 | - | con | 1380
2308 | nn |  | b WC 7 Fe 2 Ni 1 Co | 17.6 | - | 1527 | 11.9 | 50 | - | con | 1380
2309 | nn |  | b WC 7 Fe 2 Ni 1 Co | 17.6 | - | 1356 | 11.7 | 50 | - | con | 1380
2310 | nn |  | b WC 7 Fe 2 Ni 1 Co | 17.6 | - | 1473 | 11.5 | 50 | - | con | 1380
2311 | nn |  | b WC 7 Fe 2 Ni 1 Co | 17.6 | - | 1497 | 11.5 | 50 | - | con | 1380
2312 | nn |  | b WC 7 Fe 2 Ni 1 Co | 17.6 | - | 1532 | 11.4 | 50 | - | con | 1380
2313 | nn |  | b WC 7 Fe 2 Ni 1 Co | 17.6 | - | 1275 | 10.7 | 50 | - | con | 1380
2314 | nn |  | b WC 7 Fe 2 Ni 1 Co | 17.6 | - | 1420 | 10.4 | 50 | - | con | 1380
2315 | nn |  | b WC 7 Fe 2 Ni 1 Co | 17.6 | - | 1624 | 10.2 | 50 | - | con | 1380
2316 | nn |  | b WC 7 Fe 2 Ni 1 Co | 17.6 | - | 1651 | 9.9 | 50 | - | con | 1380
2317 | nn |  | b WC 7 Fe 2 Ni 1 Co | 17.6 | - | 1726 | 9.8 | 50 | - | con | 1380
2318 | nn |  | b WC 7 Fe 2 Ni 1 Co | 17.6 | - | 1788 | 9.7 | 50 | - | con | 1380
2319 | nn |  | b WC 7 Fe 2 Ni 1 Co | 17.6 | - | 1672 | 9.5 | 50 | - | con | 1380
2320 | nn |  | b WC 7 Fe 2 Ni 1 Co | 17.6 | - | 1603 | 9 | 50 | - | con | 1380
2321 | nn |  | b WC 7 Fe 2 Ni 1 Co | 17.6 | - | 1756 | 9 | 50 | - | con | 1380
2322 | nn |  | b WC 7 Fe 2 Ni 1 Co | 17.6 | - | 1623 | 8.8 | 50 | - | con | 1380
2323 | nn |  | b WC 7 Fe 2 Ni 1 Co | 17.6 | - | 1706 | 8.8 | 50 | - | con | 1380
2324 | nn |  | b WC 7 Fe 2 Ni 1 Co | 17.6 | - | 1650 | 8.7 | 50 | - | con | 1380
2325 | nn |  | b WC 7 Fe 2 Ni 1 Co | 17.6 | - | 1675 | 7.9 | 50 | - | con | 1380
2326 | nn |  | b WC 14 Fe 4 Ni 2 Co | 32.4 | - | 1274 | 30.3 | 50 | - | - | -
2327 | nn |  | b WC 14 Fe 4 Ni 2 Co | 32.4 | - | 1271 | 27.3 | 50 | - | - | -
2328 | nn |  | b WC 8.5 Fe 1.5 Ni | 17.8 | - | 1198 | 35.2 | 50 | - | con | 1380
2329 | nn |  | b WC 7 Fe 2 Ni 1 Co | 17.6 | - | 1281 | 29.5 | 50 | - | con | 1380
2330 | nn |  | b WC 15 Fe 5 Ni | 32.5 | - | 923 | 25.8 | 10 | 2530 | HIP | 1450
2331 | nn |  | b WC 4 Co 4 Ni 12 Fe | 32.1 | 1.3 | 1068 | 19.1 | 10 | 3033 | con | 1450
2332 | nn |  | b WC 4 Co 3 Ni 13 Fe | 32.3 | 1.2 | 1087 | 19 | 10 | 3069 | con | 1450
2333 | nn |  | b WC 2 Co 4 Ni 14 Fe | 32.4 | 0.5 | 1221 | 15.4 | 10 | - | - | -
2334 | nn |  | b WC 9 Fe 1 Ni | 17.9 | 0.5 | 1572 | 15 | 30 | - | - | 1250
2335 | nn |  | b TiCN 49.3 Fe 3.6 WC 3 Mo2C 2.4 Cr3C2 1.2 VC | 29.7 | - | 1580 | 10.6 | 30 | - | con | 1450
2336 | nn |  | b TiCN 49.3 Fe 3.6 WC 3 Mo2C 2.4 Cr3C2 1.2 VC | 29.7 | - | 1420 | 18 | 30 | - | con | 1450
2337 | nn |  | b TiCN 49.3 Fe 3.6 WC 3 Mo2C 2.4 Cr3C2 1.2 VC | 29.7 | - | 1527 | 10.3 | 30 | - | con | 1450
2338 | nn |  | b TiCN 49.3 Fe 3.6 WC 3 Mo2C 2.4 Cr3C2 1.2 VC | 29.7 | - | 1580 | 10.5 | 30 | - | con | 1450
2339 | nn |  | b TiCN 49.3 Fe 3.6 WC 3 Mo2C 2.4 Cr3C2 1.2 VC | 29.7 | - | 1410 | 16.6 | 30 | - | con | 1450
2340 | nn |  | b TiCN 49.3 Fe 3.6 WC 3 Mo2C 2.4 Cr3C2 1.2 VC | 29.7 | - | 1553 | 9.7 | 30 | - | con | 1450
2341 | nn |  | b TiCN 49.3 Fe 3.6 WC 3 Mo2C 2.4 Cr3C2 1.2 VC | 29.7 | - | 1459 | 12.4 | 30 | - | con | 1450
2342 | nn |  | b TiCN 49.3 Fe 3.6 WC 3 Mo2C 2.4 Cr3C2 1.2 VC | 29.7 | - | 1369 | 13.5 | 30 | - | con | 1450
2343 | nn |  | b TiCN 49.3 Fe 3.6 WC 3 Mo2C 2.4 Cr3C2 1.2 VC | 29.7 | - | 1510 | 13.8 | 30 | - | con | 1450
2344 | nn |  | b TiCN 49.3 Fe 3.6 WC 3 Mo2C 2.4 Cr3C2 1.2 VC | 29.7 | - | 1464 | 12.4 | 30 | - | con | 1450
2345 | nn |  | b TiCN 49.3 Fe 3.6 WC 3 Mo2C 2.4 Cr3C2 1.2 VC | 29.7 | - | 1362 | 11.4 | 30 | - | con | 1450
2346 | nn |  | b TiCN 49.3 Fe 3.6 WC 3 Mo2C 2.4 Cr3C2 1.2 VC | 29.7 | - | 1546 | 13.9 | 30 | - | con | 1450
2347 | nn |  | b TiCN 49.3 Fe 3.6 WC 3 Mo2C 2.4 Cr3C2 1.2 VC | 29.7 | - | 1459 | 17.4 | 30 | - | con | 1450
2348 | nn |  | b TiCN 49.3 Fe 3.6 WC 3 Mo2C 2.4 Cr3C2 1.2 VC | 29.7 | - | 1218 | 16.8 | 30 | - | con | 1450
2349 | nn |  | b TiCN 49.3 Fe 3.6 WC 3 Mo2C 2.4 Cr3C2 1.2 VC | 29.7 | - | 796 | 34.7 | 30 | - | con | 1450
2350 | nn |  | b TiCN 49.3 Fe 3.6 WC 3 Mo2C 2.4 Cr3C2 1.2 VC | 29.7 | - | 1454 | 17.5 | 30 | - | con | 1450
2351 | nn |  | b TiCN 49.3 Fe 3.6 WC 3 Mo2C 2.4 Cr3C2 1.2 VC | 29.7 | - | 1216 | 18.4 | 30 | - | con | 1450
2352 | nn |  | b TiCN 49.3 Fe 3.6 WC 3 Mo2C 2.4 Cr3C2 1.2 VC | 29.7 | - | 845 | 32.9 | 30 | - | con | 1450
2353 | nn |  | b WC 12 Co | 19.4 | - | 1610 | 10.4 | 1 | - | con | -
2354 | nn |  | b WC 12 Co | 19.4 | - | 1689 | 10.3 | 1 | - | con | -
2355 | nn |  | b WC 12 Co | 19.4 | - | 1666 | 10.2 | 1 | - | con | -
2356 | nn |  | b WC 12 Co | 19.4 | - | 1624 | 10.4 | 1 | - | con | -
2357 | nn |  | b WC 12 Co | 19.4 | - | 1650 | 10.3 | 1 | - | con | -
2358 | nn |  | b WC 12 Co | 19.4 | - | 1648 | 10.1 | 1 | - | con | -
2359 | nn |  | b WC 15 Fe 5 Ni | 32.5 | - | 1087 | 20.8 | 10 | 2662 | HIP | 1450
2360 | nn |  | b WC 15 Fe 5 Ni | 32.5 | - | 1101 | 19.6 | 10 | 2690 | HIP | 1450
2361 | nn |  | b WC 15 Fe 5 Ni | 32.5 | - | 1109 | 19.6 | 10 | 2725 | HIP | 1450
2362 | nn |  | b WC 12 Co | 19.4 | 0.7 | 1638 | 10.8 | 30 | - | - | -
2363 | nn |  | b WC 12 Ni | 19.3 | 0.7 | 1523 | 12.3 | 30 | - | - | -
2364 | nn |  | b WC 10 Co | 16.4 | 6 | 1183 | 25.9 | 30 | - | - | -
2365 | nn |  | b WC 10 Co 0.6 Cr3C2 | 17.4 | - | 1612 | 10.2 | 30 | 4205 | con | 1420
2366 | nn |  | b WC 10 Co 0.6 Cr3C2 | 17.4 | - | 1610 | 10.5 | 30 | 4293 | con | 1420
2367 | nn |  | b WC 10 Co 0.6 Cr3C2 | 17.4 | - | 1602 | 10.8 | 30 | 4253 | con | 1420
2368 | nn |  | b WC 10 Co 0.6 Cr3C2 | 17.4 | - | 1593 | 10.3 | 30 | 4181 | con | 1420
2369 | nn |  | b WC 14.5 Co | 23 | 1.5 | 1750 | 10.3 | 20 | - | con | 1400
2370 | nn |  | b WC 20.5 Co 1 Cr3C2 | 32.7 | 0.3 | 1590 | 13.6 | 20 | - | con | 1380
2371 | nn |  | b WC 12 Ni 3 Cr3C2 | 23.9 | 1.5 | 1700 | 10.9 | 20 | - | con | 1420
2372 | nn |  | b WC 36 Fe | 52.8 | 1.4 | 1380 | 14.3 | 20 | - | con | 1360
2373 | nn |  | b WC 15.5 Co | 24.4 | 3.2 | 1370 | 15.5 | 20 | - | con | 1400
2374 | nn |  | b WC 15 Ni 3 Cr3C2 | 28.1 | 0.4 | 1620 | 11.1 | 20 | - | con | 1420
2375 | nn |  | b WC 4.5 Co | 7.7 | 1.8 | 2110 | 7.8 | 20 | - | con | 1480
2376 | nn |  | b WC 11.5 Co | 18.6 | 1.3 | 1890 | 9.8 | 20 | - | con | 1420
2377 | nn |  | b WC 11.5 Co | 18.6 | 1.4 | 1870 | 9.7 | 20 | - | con | 1420
2378 | nn |  | b WC 11.5 Fe 8.2 Ni 3.3 Cr3C2 | 36.1 | 1.6 | 1610 | 12.6 | 20 | - | con | 1420
2379 | nn |  | b WC 2 TaC 14.5 Co | 23 | 1.4 | 1780 | 10 | 20 | - | con | 1400
2380 | nn |  | b WC 2 TaC 10 Co | 16.4 | 1.4 | 1950 | 8.9 | 20 | - | con | 1440
2381 | nn |  | b WC 10.4 TiC 15.6 TaC 11 Co | 14.7 | 1.5 | 1890 | 8.5 | 20 | - | con | 1400
2382 | nn |  | b WC 10.4 TiC 15.6 TaC 11 Co | 14.7 | 1.4 | 1900 | 8.6 | 20 | - | con | 1400
2383 | nn |  | b WC 10.4 TiC 15.6 TaC 11 Co | 14.7 | 1.4 | 1870 | 8.7 | 20 | - | con | 1400
2384 | nn |  | b WC 18 TiC 27 TaC 18 Co | 20.4 | 1.6 | 1540 | 10.7 | 20 | - | con | 1440
2385 | nn |  | b WC 3 Co | 5.2 | 2 | 2010 | 6.8 | 20 | - | con | 1520
2386 | nn |  | b WC 21.2 TiC 31.8 TaC 16 Co | 17.5 | 1.5 | 1640 | 8.7 | 20 | - | con | 1440
2387 | nn |  | b WC 2 TiC 3.3 TaC 0.4 NbC 6 Co | 9.7 | - | 1591 | 12.6 | 1 | 2286 | s | 1460
2388 | nn |  | b WC 2 TiC 3.3 TaC 0.4 NbC 7 Co | 11.2 | - | 1545 | 13.3 | 1 | 2286 | s | 1460
2389 | nn |  | b WC 2 TiC 3.3 TaC 0.4 NbC 8 Co | 12.7 | - | 1509 | 13.9 | 1 | 2155 | s | 1460
2390 | nn |  | b WC 2 TiC 3.3 TaC 0.4 NbC 9 Co | 14.2 | - | 1474 | 14.3 | 1 | 2690 | s | 1460
2391 | nn |  | b WC 2 TiC 3.3 TaC 0.4 NbC 6 Co | 9.7 | - | 1591 | 11.6 | 1 | - | s | 1460
2392 | nn |  | b WC 2 TiC 3.3 TaC 0.4 NbC 7 Co | 11.2 | - | 1545 | 12.4 | 1 | - | s | 1460
2393 | nn |  | b WC 2 TiC 3.3 TaC 0.4 NbC 8 Co | 12.7 | - | 1509 | 12.7 | 1 | - | s | 1460
2394 | nn |  | b WC 2 TiC 3.3 TaC 0.4 NbC 9 Co | 14.2 | - | 1474 | 13.2 | 1 | - | s | 1460
2395 | nn |  | b WC 2 TiC 3.3 TaC 0.4 NbC 6 Co | 9.7 | - | 1591 | 12.3 | 1 | - | s | 1460
2396 | nn |  | b WC 2 TiC 3.3 TaC 0.4 NbC 7 Co | 11.2 | - | 1545 | 12.9 | 1 | - | s | 1460
2397 | nn |  | b WC 2 TiC 3.3 TaC 0.4 NbC 8 Co | 12.7 | - | 1509 | 13.7 | 1 | - | s | 1460
2398 | nn |  | b WC 2 TiC 3.3 TaC 0.4 NbC 9 Co | 14.2 | - | 1474 | 14 | 1 | - | s | 1460
2399 | nn |  | b WC 13 Co 1.3 Cr | 23.1 | - | 1426 | 14.4 | 20 | 3932 | s | 1380
2400 | nn |  | b WC 17 Co 1.7 Cr | 29.3 | - | 1260 | 16.2 | 20 | 3695 | s | 1380
2401 | nn |  | b WC 21 Co 2.1 Cr | 35.1 | - | 1134 | 17.6 | 20 | 3418 | s | 1380
2402 | nn |  | b WC 9 Co 0.9 Cr | 16.5 | - | 1592 | 12.4 | 20 | 4195 | s | 1380
2403 | nn |  | b WC 13 Co 1.3 Cr | 23.1 | - | 1426 | 13.9 | 20 | 4116 | s | 1380
2404 | nn |  | b WC 17 Co 1.7 Cr | 29.3 | - | 1291 | 15.4 | 20 | 3879 | s | 1380
2405 | nn |  | b WC 21 Co 2.1 Cr | 35.1 | - | 1175 | 16.4 | 20 | 3655 | s | 1380
2406 | nn |  | b WC 0.35 TiC 12 Co | 19.3 | - | 1356 | 15.5 | 50 | - | - | 1500
2407 | nn |  | b WC 0.35 TiC 12 Co | 19.3 | - | 1387 | 14.6 | 50 | - | - | 1500
2408 | nn |  | b WC 0.35 TiC 14 Co | 22.2 | - | 1323 | 16.5 | 50 | - | - | 1500
2409 | nn |  | b WC 0.35 TiC 14 Co | 22.2 | - | 1385 | 14.3 | 50 | - | - | 1500
2410 | nn |  | b WC 0.35 TiC 14 Co | 22.2 | - | 1382 | 15.1 | 50 | - | - | 1500
2411 | nn |  | b WC 0.35 TiC 14 Co | 22.2 | - | 1361 | 15 | 50 | - | - | 1500
2412 | nn |  | b WC 0.35 TiC 14 Co | 22.2 | - | 1329 | 18.5 | 50 | - | - | 1500
2413 | nn |  | b WC 9.6 Co | 15.8 | - | 1420 | 14.6 | 30 | - | s | 1400
2414 | nn |  | b WC 9.6 Co | 15.8 | - | 1460 | 14.2 | 30 | - | s | 1400
2415 | nn |  | b WC 9.6 Co | 15.8 | - | 1410 | 15.8 | 30 | - | s | 1400
2416 | nn |  | b WC 9.6 Co | 15.8 | - | 1420 | 14.3 | 30 | - | s | 1400
2417 | nn |  | b WC 9.6 Co | 15.8 | - | 1420 | 13.4 | 30 | - | s | 1400
2418 | nn |  | b WC 9.6 Co | 15.8 | - | 1430 | 13.5 | 30 | - | s | 1400
2419 | nn |  | b WC 9.6 Co | 15.8 | - | 1450 | 12.8 | 30 | - | s | 1400
2420 | nn |  | b WC 9.6 Co | 15.8 | - | 1430 | 15.1 | 30 | - | s | 1400
2421 | nn |  | b WC 9.6 Co | 15.8 | - | 1430 | 13.8 | 30 | - | s | 1400
2422 | nn |  | b WC 9.6 Co | 15.8 | - | 1440 | 15.4 | 30 | - | s | 1400
2423 | nn |  | b WC 9.6 Co | 15.8 | - | 1440 | 13.6 | 30 | - | s | 1400
2424 | nn |  | b WC 9.6 Co | 15.8 | - | 1440 | 13.4 | 30 | - | s | 1400
2425 | nn |  | b WC 9.6 Co | 15.8 | - | 1470 | 12.5 | 30 | - | s | 1400
2426 | nn |  | b WC 9.6 Co | 15.8 | - | 1420 | 14.3 | 30 | - | s | 1400
2427 | nn |  | b WC 9.6 Co | 15.8 | - | 1429 | 15.1 | 30 | - | s | 1400
2428 | nn |  | b WC 9.6 Co | 15.8 | - | 1430 | 13.5 | 30 | - | s | 1400
2429 | nn |  | b WC 9.6 Co | 15.8 | - | 1440 | 13.4 | 30 | - | s | 1400
2430 | nn |  | b WC 9.6 Co | 15.8 | - | 1450 | 13.7 | 30 | - | s | 1400
2431 | nn |  | b WC 9.6 Co | 15.8 | - | 1460 | 14.1 | 30 | - | s | 1400
2432 | nn |  | b WC 9.6 Co | 15.8 | - | 1460 | 14 | 30 | - | s | 1400
2433 | nn |  | b WC 9.6 Co | 15.8 | - | 1469 | 12.5 | 30 | - | s | 1400
2434 | nn |  | b WC 9.6 Co | 15.8 | - | 1690 | 10.6 | 30 | - | s | 1400
2435 | nn |  | b WC 9.6 Co | 15.8 | - | 1740 | 10.5 | 30 | - | s | 1400
2436 | nn |  | b WC 9.6 Co | 15.8 | - | 1742 | 10.3 | 30 | - | s | 1400
2437 | nn |  | b WC 9.6 Co | 15.8 | - | 1750 | 10.2 | 30 | - | s | 1400
2438 | nn |  | b WC 9.6 Co | 15.8 | - | 1759 | 10.2 | 30 | - | s | 1400
2439 | nn |  | b WC 9.6 Co | 15.8 | - | 1773 | 10.4 | 30 | - | s | 1400
2440 | nn |  | b WC 9.6 Co | 15.8 | - | 1775 | 10.1 | 30 | - | s | 1400
2441 | nn |  | b WC 9.6 Co | 15.8 | - | 1804 | 10.3 | 30 | - | s | 1400
2442 | nn |  | b WC 9.6 Fe 1.7 Ni | 19.9 | - | 1710 | 9.1 | 30 | - | s | 1400
2443 | nn |  | b WC 9.6 Fe 1.7 Ni | 19.9 | - | 1745 | 9.7 | 30 | - | s | 1400
2444 | nn |  | b WC 9.6 Fe 1.7 Ni | 19.9 | - | 1769 | 9.8 | 30 | - | s | 1400
2445 | nn |  | b WC 9.6 Fe 1.7 Ni | 19.9 | - | 1806 | 9.6 | 30 | - | s | 1400
2446 | nn |  | b WC 12 Co | 19.4 | 1.3 | 1575 | 15.8 | 30 | - | s | 1400
2447 | nn |  | b WC 18 Co | 27.9 | - | 1264 | 23 | 50 | - | s | 1360
2448 | nn |  | b WC 18 Co | 27.9 | - | 1366 | 25 | 50 | - | s | 1330
2449 | nn |  | b WC 18 Co | 27.9 | - | 1377 | 27 | 50 | - | s | 1280
2450 | nn |  | b WC 8 Co | 13.3 | - | 1733 | 14.8 | 30 | 3155 | HIP | 1390
2451 | nn |  | b WC 8 Co | 13.3 | - | 1728 | 15.2 | 30 | 3076 | HIP | 1390
2452 | nn |  | b WC 8 Co | 13.3 | - | 1712 | 17 | 30 | 3328 | HIP | 1390
2453 | nn |  | b WC 8 Co | 13.3 | - | 1784 | 18.3 | 30 | 3677 | HIP | 1390
2454 | nn |  | b WC 8 Co | 13.3 | - | 1745 | 18.1 | 30 | 3386 | HIP | 1390
2455 | nn |  | b WC 8 Co | 13.3 | - | 1768 | 23.1 | 30 | 4084 | HIP | 1390
2456 | nn |  | b WC 8 Co | 13.3 | - | 1731 | 14.8 | 30 | 3069 | HIP | 1390
2457 | nn |  | b WC 8 Co | 13.3 | - | 1722 | 15.2 | 30 | 3004 | HIP | 1390
2458 | nn |  | b WC 8 Co | 13.3 | - | 1708 | 17 | 30 | 3341 | HIP | 1390
2459 | nn |  | b WC 8 Co | 13.3 | - | 1755 | 17.4 | 30 | 3274 | HIP | 1390
2460 | nn |  | b WC 8 Co | 13.3 | - | 1717 | 16.7 | 30 | 2767 | HIP | 1390
2461 | nn |  | b WC 8 Co | 13.3 | - | 1733 | 21.6 | 30 | 3924 | HIP | 1390
2462 | nn |  | b WC 10 Co | 16.4 | - | 1067 | 17.3 | - | - | con | 1450
2463 | nn |  | b WC 10 Co | 16.4 | - | 1035 | 18.2 | - | - | con | 1450
2464 | nn |  | b WC 10 Co | 16.4 | - | 1084 | 19 | - | - | con | 1450
2465 | nn |  | b WC 10 Co | 16.4 | - | 1084 | 18.2 | - | - | con | 1450
2466 | nn |  | b WC 10 Co | 16.4 | - | 1101 | 17.8 | - | - | con | 1450
2467 | nn |  | b WC 10 Co | 16.4 | - | 1043 | 18.3 | - | - | con | 1450
2468 | nn |  | b WC 10 Co | 16.4 | - | 1101 | 18.3 | - | - | con | 1450
2469 | nn |  | b WC 10 Co | 16.4 | - | 1027 | 18.5 | - | - | con | 1450
2470 | nn |  | b WC 10 Co | 16.4 | - | 1067 | 16.6 | - | - | con | 1450
2471 | nn |  | b WC 12 Co | 19.4 | - | 1943 | 14.4 | 30 | - | - | -
2472 | nn |  | b WC 12 Co | 19.4 | - | 1683 | 18.9 | 30 | - | - | -
2473 | nn |  | b WC 8 Co | 13.3 | - | 1750 | 13 | 30 | - | HIP | 1400
2474 | nn |  | b WC 8 Co | 13.3 | - | 1700 | 13.8 | 30 | - | HIP | 1400
2475 | nn |  | b WC 8 Co | 13.3 | - | 1630 | 14.2 | 30 | - | HIP | 1400
2476 | nn |  | b WC 8 Co | 13.3 | - | 1615 | 14.5 | 30 | - | HIP | 1400
2477 | nn |  | b WC 8 Co | 13.3 | - | 1600 | 15.6 | 30 | - | HIP | 1400
2478 | nn |  | b WC 10 Co | 16.4 | 0.7 | 1480 | 13.5 | 30 | - | s | 1390
2479 | nn |  | b WC 10 Co | 16.4 | 0.9 | 1350 | 14.4 | 30 | - | HIP | 1390
2480 | nn |  | b WC 10 Co 0.5 VC 0.5 Cr3C2 | 17.1 | - | 1713 | 10.7 | - | 2221 | HIP | 1430
2481 | nn |  | b WC 10 Co 0.5 VC 0.5 Cr3C2 | 17.1 | - | 1636 | 14.4 | - | 2401 | HIP | 1430
2482 | nn |  | b WC 10 Co 0.5 VC 0.5 Cr3C2 | 17.1 | - | 1779 | 16 | - | 2513 | HIP | 1430
2483 | nn |  | b WC 10 Co 0.5 VC 0.5 Cr3C2 | 17.1 | - | 1638 | 14.9 | - | 2151 | HIP | 1430
2484 | nn |  | b WC 10 Co | 16.4 | - | 990 | 26 | 50 | - | con | 1430
2485 | nn |  | b WC 10 Co | 16.4 | - | 1184 | 18.3 | 50 | - | con | 1430
2486 | nn |  | b WC 10 Co | 16.4 | - | 1193 | 19.9 | 50 | - | con | 1430
2487 | nn |  | b WC 10 Co | 16.4 | - | 1330 | 14.5 | 50 | - | con | 1430
2488 | nn |  | b WC 8 Co | 13.3 | 1.9 | 1360 | 14.8 | 30 | 3304 | con | 1400
2489 | nn |  | b WC 8 Co | 13.3 | 1.9 | 1232 | 14.1 | - | 2711 | - | 1400
2490 | nn |  | b WC 8 Co | 13.3 | 1.7 | 1273 | 13.7 | - | 3102 | - | 1400
2491 | nn |  | b WC 8 Co | 13.3 | 1.6 | 1306 | 13.5 | - | 3415 | - | 1400
2492 | nn |  | b WC 8 Co | 13.3 | 2.2 | 1263 | 12.1 | - | 2705 | - | 1400
2493 | nn |  | b WC 10 Co | 16.4 | 2.4 | 1260 | 16.2 | - | 2161 | con | 1480
2494 | nn |  | b WC 10 Co | 16.4 | 3 | 1205 | 17.6 | - | 2251 | con | 1480
2495 | nn |  | b WC 10 Co | 16.4 | 4.1 | 1190 | 20.3 | - | 2521 | con | 1480
2496 | nn |  | b WC 10 Co | 16.4 | 3.2 | 1200 | 18.8 | - | 2301 | con | 1480
2497 | nn |  | b WC 10 Co | 16.4 | 2.8 | 1225 | 16.8 | - | 2181 | con | 1480
2498 | nn |  | b WC 10 Ni 0.7 VC 0.3 TaC 0.2 SiC | 16.1 | 0.4 | 1848 | 13.5 | 30 | - | p | 1400
2499 | nn |  | b WC 10 Ni 0.7 VC 0.3 TaC 0.42 SiC | 16.1 | 0.4 | 1890 | 11.1 | 30 | - | p | 1400
2500 | nn |  | b WC 10 Ni 0.7 VC 0.3 TaC 0.53 SiC | 16.1 | 0.4 | 1836 | 15 | 30 | - | p | 1400
2501 | nn |  | b WC 10 Ni 0.7 VC 0.3 TaC 0.64 SiC | 16.1 | 0.4 | 1845 | 11.9 | 30 | - | p | 1400
2502 | nn |  | b WC 10 Ni 0.7 VC 0.3 TaC 0.87 SiC | 16.1 | 0.4 | 1846 | 14.2 | 30 | - | p | 1400
2503 | nn |  | b WC 8 Co 0.2 SiC | 13.3 | 1.3 | 1445 | 15.8 | 30 | - | HIP | 1450
2504 | nn |  | b WC 8 Co 0.5 SiC | 13.3 | 1.2 | 1575 | 16.9 | 30 | - | HIP | 1450
2505 | nn |  | b WC 8 Co 1 SiC | 13.3 | 1.6 | 1297 | 16.2 | 30 | - | HIP | 1450
2506 | nn |  | 35 TiC 10.6 TiN 23 Ni 16 Mo 13.7 WC 0.6 Cr3C2 1.1 C 0 SiC | 14.8 | 1.7 | 1415 | 13.7 | 30 | 1911 | con | 1450
2507 | nn |  | 34.5 TiC 10.6 TiN 23 Ni 16 Mo 13.7 WC 0.6 Cr3C2 1.1 C 0.5 SiC | 14.9 | 1.6 | 1364 | 15 | 30 | 2089 | con | 1450
2508 | nn |  | 34 TiC 10.6 TiN 23 Ni 16 Mo 13.7 WC 0.6 Cr3C2 1.1 C 1 SiC | 15 | 1.4 | 1353 | 17.7 | 30 | 2278 | con | 1450
2509 | nn |  | 33.5 TiC 10.6 TiN 23 Ni 16 Mo 13.7 WC 0.6 Cr3C2 1.1 C 1.5 SiC | 15.1 | 1.5 | 1329 | 15.3 | 30 | 2168 | con | 1450
2510 | nn |  | b MO2FeB2 0.2 SiC | - | - | 1362 | 14.5 | - | 1876 | - | -
2511 | nn |  | b MO2FeB2 0.5 SiC | - | - | 1362 | 15.1 | - | 2023 | - | -
2512 | nn |  | b MO2FeB2 1 SiC | - | - | 1232 | 12.6 | - | 1589 | - | -
2513 | nn |  | b TiC 20 Ni 55.2 WC | 20.8 | - | 1041 | 16.6 | 30 | - | con | 1400
2514 | nn |  | b TiB2 11.14 SiC | 0 | - | 2763 | 5.6 | 20 | - | con | 1850
2515 | nn |  | b TiB2 15.08 SiC | 0 | - | 2944 | 6.8 | 20 | - | con | 1850
2516 | nn |  | b TiB2 19.14 SiC | 0 | - | 3396 | 4.9 | 20 | - | con | 1850
2517 | nn |  | b TiB2 23.33 SiC | 0 | - | 3054 | 4.5 | 20 | - | con | 1850
2518 | nn |  | 50 TiC 11 TiN 10 WC 12 Mo 10 Ni 5 Co 1 C 1 Cr3C2 0 Cf | 9.3 | - | 1471 | 9.7 | 20 | - | con | 1500
2519 | nn |  | 66 TiC 5 TiN 20 WC 11 Mo2C 10 Ni 8 Co 1 c | 10 | - | 1620 | 12.4 | - | 1580 | con | 1470
2520 | nn |  | b TiCN 2.5 ZrO2 | 0 | - | 1891 | 6.3 | 1 | - | p | 1550
2521 | nn |  | b TiCN 5 ZrO2 | 0 | - | 1874 | 7.5 | 1 | - | p | 1550
2522 | nn |  | b TiCN 7.5 ZrO2 | 0 | - | 1858 | 7.8 | 1 | - | p | 1550
2523 | nn |  | b TiCN 10 ZrO2 | 0 | - | 1813 | 6.9 | 1 | - | p