## Sheet1
Group | Subgroup | Original_Composition | Binder_Composition | Binder_Atomic_Formula | Binder_Wt_Pct | Binder_Vol_Pct | Ceramic_Type | Ceramic_Wt_Pct | Sinter_Temp_C | Grain_Size_um | Load_kgf | Sintering_Method | HV_kgf_mm2 | KIC_MPa_m | TRS_MPa | Binder_Co_atomic_frac | Binder_Os_atomic_frac | Binder_C_atomic_frac | Binder_Cu_atomic_frac | Binder_Cr_atomic_frac | Binder_c_atomic_frac | Binder_W_atomic_frac | Binder_Re_atomic_frac | Binder_Ru_atomic_frac | Binder_Ni_atomic_frac | Binder_Mo_atomic_frac | Binder_G_atomic_frac | Binder_I_atomic_frac | Binder_co_atomic_frac | Binder_hf_atomic_frac | Binder__atomic_frac | Binder_Al_atomic_frac | Binder_Fe_atomic_frac | Binder_Si_atomic_frac | Binder_Ti_atomic_frac | Binder_V_atomic_frac | Binder_Mn_atomic_frac | Binder_Nb_atomic_frac | Binder_B_atomic_frac | Binder_N_atomic_frac | Binder_Ta_atomic_frac | Binder_Zr_atomic_frac | Binder_Type | Ceramic_Type_Class | Binder_Element_Count | Hardness_Grade | Toughness_Grade
ct | 23 | b NbC 10.85 Fe 2.9 Cr 1.9 Ni 0.35 Mo | Cr2.9Fe10.85Mo0.35Ni1.9 | Cr0.18Fe0.68Mo0.02Ni0.12 | 16 | 98 | NbC | 84 | 1420 | 8 | 10 | con | 1275 | 6.6 | [5 empty] | 0.18125 |  |  |  |  | 0.11875 | 0.021875 | [6 empty] | 0.678125 | [9 empty] | Ni-based | Other | 4 | High | Low
ct | 23 | b NbC 10.85 Fe 2.9 Cr 1.9 Ni 0.35 Mo | Cr2.9Fe10.85Mo0.35Ni1.9 | Cr0.18Fe0.68Mo0.02Ni0.12 | 16 | 98 | NbC | 84 | 1420 | 6.5 | 10 | con | 1254 | 6.4 | [5 empty] | 0.18125 |  |  |  |  | 0.11875 | 0.021875 | [6 empty] | 0.678125 | [9 empty] | Ni-based | Other | 4 | High | Low
ct | 23 | b NbC 10.85 Fe 2.9 Cr 1.9 Ni 0.35 Mo | Cr2.9Fe10.85Mo0.35Ni1.9 | Cr0.18Fe0.68Mo0.02Ni0.12 | 16 | 98 | NbC | 84 | 1420 | 8.2 | 10 | con | 1234 | 6.4 | [5 empty] | 0.18125 |  |  |  |  | 0.11875 | 0.021875 | [6 empty] | 0.678125 | [9 empty] | Ni-based | Other | 4 | High | Low
ct | 23 | b NbC 20.3 Fe 5.4 Cr 3.6 Ni 0.66 Mo | Cr5.4Fe20.3Mo0.66Ni3.6 | Cr0.18Fe0.68Mo0.02Ni0.12 | 29.96 | 98 | NbC | 70.04 | 1420 | 7.3 | 10 | con | 989 | 8.9 | [5 empty] | 0.18024032 |  |  |  |  | 0.120160214 | 0.022029372 | [6 empty] | 0.677570093 | [9 empty] | Ni-based | Other | 4 | Medium | Low
aw | 31 | b WC 8.74 Ni 0.3 Cr 0.67 Mo 0.29 Al | Al0.29Cr0.3Mo0.67Ni8.74 | Al0.03Cr0.03Mo0.07Ni0.87 | 10 | 16.2 | WC | 90 | 1425 | 2 | 80 | f | 1020 | 39.8 | [5 empty] | 0.03 |  |  |  |  | 0.874 | 0.067 | [5 empty] | 0.029 | [10 empty] | Ni-based | WC-based | 4 | Medium | Very High
aw | 31 | b WC 8.44 Ni 0.62 Cr 0.63 Mo 0.31 Al | Al0.31Cr0.62Mo0.63Ni8.44 | Al0.03Cr0.06Mo0.06Ni0.84 | 10 | 16.5 | WC | 90 | 1425 | 2 | 80 | f | 1011 | 32.7 | [5 empty] | 0.062 |  |  |  |  | 0.844 | 0.063 | [5 empty] | 0.031 | [10 empty] | Ni-based | WC-based | 4 | Medium | Very High
aw | 31 | b WC 7.49 Ni 0.43 Cr 1.84 Mo 0.24 Al | Al0.24Cr0.43Mo1.84Ni7.49 | Al0.02Cr0.04Mo0.18Ni0.75 | 10 | 14.2 | WC | 90 | 1425 | 2 | 80 | f | 1002 | 32.6 | [5 empty] | 0.043 |  |  |  |  | 0.749 | 0.184 | [5 empty] | 0.024 | [10 empty] | Ni-based | WC-based | 4 | Medium | Very High
aw | 31 | b WC 7.81 Ni 0.21 Cr 1.76 Mo 0.22 Al | Al0.22Cr0.21Mo1.76Ni7.81 | Al0.02Cr0.02Mo0.18Ni0.78 | 10 | 14.2 | WC | 90 | 1425 | 2 | 80 | f | 963 | 39.4 | [5 empty] | 0.021 |  |  |  |  | 0.781 | 0.176 | [5 empty] | 0.022 | [10 empty] | Ni-based | WC-based | 4 | Medium | Very High
aw | 31 | b WC 8.58 Ni 0.32 Cr 0.66 Mo 0.44 Al | Al0.44Cr0.32Mo0.66Ni8.58 | Al0.04Cr0.03Mo0.07Ni0.86 | 10 | 16.7 | WC | 90 | 1425 | 2 | 80 | f | 1111 | 13.5 | [5 empty] | 0.032 |  |  |  |  | 0.858 | 0.066 | [5 empty] | 0.044 | [10 empty] | Ni-based | WC-based | 4 | Medium | Medium
aw | 31 | b WC 8.58 Ni 0.32 Cr 0.66 Mo 0.44 Al | Al0.44Cr0.32Mo0.66Ni8.58 | Al0.04Cr0.03Mo0.07Ni0.86 | 10 | 16.7 | WC | 90 | 1425 | 2 | 80 | f | 1098 | 19.6 | [5 empty] | 0.032 |  |  |  |  | 0.858 | 0.066 | [5 empty] | 0.044 | [10 empty] | Ni-based | WC-based | 4 | Medium | High
aw | 31 | b WC 8.58 Ni 0.32 Cr 0.66 Mo 0.44 Al | Al0.44Cr0.32Mo0.66Ni8.58 | Al0.04Cr0.03Mo0.07Ni0.86 | 10 | 16.7 | WC | 90 | 1425 | 2 | 80 | f | 1134 | 17.2 | [5 empty] | 0.032 |  |  |  |  | 0.858 | 0.066 | [5 empty] | 0.044 | [10 empty] | Ni-based | WC-based | 4 | Medium | High
aw | 31 | b WC 8.58 Ni 0.32 Cr 0.66 Mo 0.44 Al | Al0.44Cr0.32Mo0.66Ni8.58 | Al0.04Cr0.03Mo0.07Ni0.86 | 10 | 16.7 | WC | 90 | 1425 | 2 | 80 | f | 1143 | 14.9 | [5 empty] | 0.032 |  |  |  |  | 0.858 | 0.066 | [5 empty] | 0.044 | [10 empty] | Ni-based | WC-based | 4 | Medium | Medium
aw | 31 | b WC 8.58 Ni 0.32 Cr 0.66 Mo 0.44 Al | Al0.44Cr0.32Mo0.66Ni8.58 | Al0.04Cr0.03Mo0.07Ni0.86 | 10 | 16.7 | WC | 90 | 1425 | 2 | 80 | f | 1158 | 14.7 | [5 empty] | 0.032 |  |  |  |  | 0.858 | 0.066 | [5 empty] | 0.044 | [10 empty] | Ni-based | WC-based | 4 | Medium | Medium
aw | 31 | b WC 8.58 Ni 0.32 Cr 0.66 Mo 0.44 Al | Al0.44Cr0.32Mo0.66Ni8.58 | Al0.04Cr0.03Mo0.07Ni0.86 | 10 | 16.7 | WC | 90 | 1425 | 2 | 80 | f | 1098 | 16.5 | [5 empty] | 0.032 |  |  |  |  | 0.858 | 0.066 | [5 empty] | 0.044 | [10 empty] | Ni-based | WC-based | 4 | Medium | High
aw | 31 | b WC 8.29 Ni 0.61 Cr 0.64 Mo 0.46 Al | Al0.46Cr0.61Mo0.64Ni8.29 | Al0.05Cr0.06Mo0.06Ni0.83 | 10 | 16.9 | WC | 90 | 1425 | 2 | 80 | f | 1047 | 24 | [5 empty] | 0.061 |  |  |  |  | 0.829 | 0.064 | [5 empty] | 0.046 | [10 empty] | Ni-based | WC-based | 4 | Medium | Very High
aw | 31 | b WC 8.29 Ni 0.61 Cr 0.64 Mo 0.46 Al | Al0.46Cr0.61Mo0.64Ni8.29 | Al0.05Cr0.06Mo0.06Ni0.83 | 10 | 16.9 | WC | 90 | 1425 | 2 | 80 | f | 981 | 33.5 | [5 empty] | 0.061 |  |  |  |  | 0.829 | 0.064 | [5 empty] | 0.046 | [10 empty] | Ni-based | WC-based | 4 | Medium | Very High
aw | 31 | b WC 8.29 Ni 0.61 Cr 0.64 Mo 0.46 Al | Al0.46Cr0.61Mo0.64Ni8.29 | Al0.05Cr0.06Mo0.06Ni0.83 | 10 | 16.9 | WC | 90 | 1425 | 2 | 80 | f | 1082 | 23.2 | [5 empty] | 0.061 |  |  |  |  | 0.829 | 0.064 | [5 empty] | 0.046 | [10 empty] | Ni-based | WC-based | 4 | Medium | Very High
aw | 31 | b WC 8.29 Ni 0.61 Cr 0.64 Mo 0.46 Al | Al0.46Cr0.61Mo0.64Ni8.29 | Al0.05Cr0.06Mo0.06Ni0.83 | 10 | 16.9 | WC | 90 | 1425 | 2 | 80 | f | 1058 | 20.7 | [5 empty] | 0.061 |  |  |  |  | 0.829 | 0.064 | [5 empty] | 0.046 | [10 empty] | Ni-based | WC-based | 4 | Medium | Very High
aw | 31 | b WC 8.29 Ni 0.61 Cr 0.64 Mo 0.46 Al | Al0.46Cr0.61Mo0.64Ni8.29 | Al0.05Cr0.06Mo0.06Ni0.83 | 10 | 16.9 | WC | 90 | 1425 | 2 | 80 | f | 1053 | 23.7 | [5 empty] | 0.061 |  |  |  |  | 0.829 | 0.064 | [5 empty] | 0.046 | [10 empty] | Ni-based | WC-based | 4 | Medium | Very High
aw | 31 | b WC 7.69 Ni 0.2 Cr 1.78 Mo 0.33 Al | Al0.33Cr0.2Mo1.78Ni7.69 | Al0.03Cr0.02Mo0.18Ni0.77 | 10 | 14.5 | WC | 90 | 1425 | 2 | 80 | f | 1054 | 20.6 | [5 empty] | 0.02 |  |  |  |  | 0.769 | 0.178 | [5 empty] | 0.033 | [10 empty] | Ni-based | WC-based | 4 | Medium | Very High
aw | 31 | b WC 7.69 Ni 0.2 Cr 1.78 Mo 0.33 Al | Al0.33Cr0.2Mo1.78Ni7.69 | Al0.03Cr0.02Mo0.18Ni0.77 | 10 | 14.5 | WC | 90 | 1425 | 2 | 80 | f | 1041 | 23.5 | [5 empty] | 0.02 |  |  |  |  | 0.769 | 0.178 | [5 empty] | 0.033 | [10 empty] | Ni-based | WC-based | 4 | Medium | Very High
aw | 31 | b WC 7.69 Ni 0.2 Cr 1.78 Mo 0.33 Al | Al0.33Cr0.2Mo1.78Ni7.69 | Al0.03Cr0.02Mo0.18Ni0.77 | 10 | 14.5 | WC | 90 | 1425 | 2 | 80 | f | 1055 | 20.6 | [5 empty] | 0.02 |  |  |  |  | 0.769 | 0.178 | [5 empty] | 0.033 | [10 empty] | Ni-based | WC-based | 4 | Medium | Very High
aw | 31 | b WC 7.69 Ni 0.2 Cr 1.78 Mo 0.33 Al | Al0.33Cr0.2Mo1.78Ni7.69 | Al0.03Cr0.02Mo0.18Ni0.77 | 10 | 14.5 | WC | 90 | 1425 | 2 | 80 | f | 1082 | 20.2 | [5 empty] | 0.02 |  |  |  |  | 0.769 | 0.178 | [5 empty] | 0.033 | [10 empty] | Ni-based | WC-based | 4 | Medium | Very High
aw | 31 | b WC 7.69 Ni 0.2 Cr 1.78 Mo 0.33 Al | Al0.33Cr0.2Mo1.78Ni7.69 | Al0.03Cr0.02Mo0.18Ni0.77 | 10 | 14.5 | WC | 90 | 1425 | 2 | 80 | f | 1068 | 24.1 | [5 empty] | 0.02 |  |  |  |  | 0.769 | 0.178 | [5 empty] | 0.033 | [10 empty] | Ni-based | WC-based | 4 | Medium | Very High
aw | 31 | b WC 7.69 Ni 0.2 Cr 1.78 Mo 0.33 Al | Al0.33Cr0.2Mo1.78Ni7.69 | Al0.03Cr0.02Mo0.18Ni0.77 | 10 | 14.5 | WC | 90 | 1425 | 2 | 80 | f | 1054 | 25.1 | [5 empty] | 0.02 |  |  |  |  | 0.769 | 0.178 | [5 empty] | 0.033 | [10 empty] | Ni-based | WC-based | 4 | Medium | Very High
aw | 31 | b WC 7.41 Ni 0.43 Cr 1.81 Mo 0.35 Al | Al0.35Cr0.43Mo1.81Ni7.41 | Al0.03Cr0.04Mo0.18Ni0.74 | 10 | 14.6 | WC | 90 | 1425 | 2 | 80 | f | 1026 | 20.9 | [5 empty] | 0.043 |  |  |  |  | 0.741 | 0.181 | [5 empty] | 0.035 | [10 empty] | Ni-based | WC-based | 4 | Medium | Very High
aw | 31 | b WC 7.41 Ni 0.43 Cr 1.81 Mo 0.35 Al | Al0.35Cr0.43Mo1.81Ni7.41 | Al0.03Cr0.04Mo0.18Ni0.74 | 10 | 14.6 | WC | 90 | 1425 | 2 | 80 | f | 999 | 27.1 | [5 empty] | 0.043 |  |  |  |  | 0.741 | 0.181 | [5 empty] | 0.035 | [10 empty] | Ni-based | WC-based | 4 | Medium | Very High
aw | 31 | b WC 7.41 Ni 0.43 Cr 1.81 Mo 0.35 Al | Al0.35Cr0.43Mo1.81Ni7.41 | Al0.03Cr0.04Mo0.18Ni0.74 | 10 | 14.6 | WC | 90 | 1425 | 2 | 80 | f | 1054 | 19.4 | [5 empty] | 0.043 |  |  |  |  | 0.741 | 0.181 | [5 empty] | 0.035 | [10 empty] | Ni-based | WC-based | 4 | Medium | High
aw | 31 | b WC 7.41 Ni 0.43 Cr 1.81 Mo 0.35 Al | Al0.35Cr0.43Mo1.81Ni7.41 | Al0.03Cr0.04Mo0.18Ni0.74 | 10 | 14.6 | WC | 90 | 1425 | 2 | 80 | f | 1082 | 21.6 | [5 empty] | 0.043 |  |  |  |  | 0.741 | 0.181 | [5 empty] | 0.035 | [10 empty] | Ni-based | WC-based | 4 | Medium | Very High
aw | 31 | b WC 7.41 Ni 0.43 Cr 1.81 Mo 0.35 Al | Al0.35Cr0.43Mo1.81Ni7.41 | Al0.03Cr0.04Mo0.18Ni0.74 | 10 | 14.6 | WC | 90 | 1425 | 2 | 80 | f | 1068 | 24.2 | [5 empty] | 0.043 |  |  |  |  | 0.741 | 0.181 | [5 empty] | 0.035 | [10 empty] | Ni-based | WC-based | 4 | Medium | Very High
aw | 31 | b WC 7.41 Ni 0.43 Cr 1.81 Mo 0.35 Al | Al0.35Cr0.43Mo1.81Ni7.41 | Al0.03Cr0.04Mo0.18Ni0.74 | 10 | 14.6 | WC | 90 | 1425 | 2 | 80 | f | 1045 | 21.7 | [5 empty] | 0.043 |  |  |  |  | 0.741 | 0.181 | [5 empty] | 0.035 | [10 empty] | Ni-based | WC-based | 4 | Medium | Very High
aw | 32 | b WC 8.22 Fe 2.1 Cr 1.44 Ni 0.24 Mo | Cr2.1Fe8.22Mo0.24Ni1.44 | Cr0.18Fe0.69Mo0.02Ni0.12 | 12 | 21 | WC | 88 |  | 4.1 | - | p | 1300 | 12.9 | [5 empty] | 0.175 |  |  |  |  | 0.12 | 0.02 | [6 empty] | 0.685 | [9 empty] | Ni-based | WC-based | 4 | High | Medium
aw | 32 | b WC 6.165 Fe 1.575 Cr 1.08 Ni 0.18 Mo | Cr1.575Fe6.165Mo0.18Ni1.08 | Cr0.17Fe0.69Mo0.02Ni0.12 | 9 | 16.1 | WC | 91 |  | 4.5 | - | p | 1398 | 11.4 | [5 empty] | 0.175 |  |  |  |  | 0.12 | 0.02 | [6 empty] | 0.685 | [9 empty] | Ni-based | WC-based | 4 | High | Medium
aw | 32 | b WC 4.11 Fe 1.05 Cr 0.72 Ni 0.12 Mo | Cr1.05Fe4.11Mo0.12Ni0.72 | Cr0.18Fe0.69Mo0.02Ni0.12 | 6 | 11.1 | WC | 94 |  | 5.1 | - | p | 1458 | 10.6 | [5 empty] | 0.175 |  |  |  |  | 0.12 | 0.02 | [6 empty] | 0.685 | [9 empty] | Ni-based | WC-based | 4 | High | Medium
aw | 32 | b WC 7.2 Fe 1.8 Cr 1 Ni 2 C | C2.0Cr1.8Fe7.2Ni1.0 | C0.17Cr0.15Fe0.6Ni0.08 | 12 | 18.5 | WC | 88 | 1300 |  | 30 | HIP | 1576 | 10 |  |  |  | 0.166666667 |  | 0.15 |  |  |  |  | 0.083333333 | [7 empty] | 0.6 | [9 empty] | Ni-based | WC-based | 4 | High | Medium
aw | 32 | b WC 7.2 Fe 1.8 Cr 1 Ni 1 NbC 2 C | C2.0Cr1.8Fe7.2Ni1.0 | C0.17Cr0.15Fe0.6Ni0.08 | 12 | 18 | WC, NbC | 88 | 1300 |  | 30 | HIP | 1644 | 9.5 |  |  |  | 0.166666667 |  | 0.15 |  |  |  |  | 0.083333333 | [7 empty] | 0.6 | [9 empty] | Ni-based | WC-based | 4 | Very High | Low
aw | 32 | b WC 7.2 Fe 1.8 Cr 1 Ni 1.5 NbC 2 C | C2.0Cr1.8Fe7.2Ni1.0 | C0.17Cr0.15Fe0.6Ni0.08 | 12 | 17.9 | WC, NbC | 88 | 1300 |  | 30 | HIP | 1767 | 7.3 |  |  |  | 0.166666667 |  | 0.15 |  |  |  |  | 0.083333333 | [7 empty] | 0.6 | [9 empty] | Ni-based | WC-based | 4 | Very High | Low
aw | 32 | b WC 7.2 Fe 1.8 Cr 1 Ni 2 NbC 2 C | C2.0Cr1.8Fe7.2Ni1.0 | C0.17Cr0.15Fe0.6Ni0.08 | 12 | 17.8 | WC, NbC | 88 | 1300 |  | 30 | HIP | 1822 | 7.8 |  |  |  | 0.166666667 |  | 0.15 |  |  |  |  | 0.083333333 | [7 empty] | 0.6 | [9 empty] | Ni-based | WC-based | 4 | Very High | Low
aw | 32 | b WC 7.2 Fe 1.8 Cr 1 Ni 5 NbC 2 C | C2.0Cr1.8Fe7.2Ni1.0 | C0.17Cr0.15Fe0.6Ni0.08 | 12 | 17.4 | WC, NbC | 88 | 1300 |  | 30 | HIP | 1703 | 8.2 |  |  |  | 0.166666667 |  | 0.15 |  |  |  |  | 0.083333333 | [7 empty] | 0.6 | [9 empty] | Ni-based | WC-based | 4 | Very High | Low
aw | 32 | b WC 7 Fe 1.8 Cr 1 Ni 0.2 Mn | Cr1.8Fe7.0Mn0.2Ni1.0 | Cr0.18Fe0.7Mn0.02Ni0.1 | 10 | 18.5 | WC | 90 | 1460 | 3.3 | 30 | - | 1502 | 10.9 | 1086 |  |  |  |  | 0.18 |  |  |  |  | 0.1 | [7 empty] | 0.7 |  |  |  | 0.02 | [5 empty] | Ni-based | WC-based | 4 | High | Medium
aw | 32 | b WC 7 Fe 1.8 Cr 1 Ni 0.2 Mn | Cr1.8Fe7.0Mn0.2Ni1.0 | Cr0.18Fe0.7Mn0.02Ni0.1 | 10 | 18.5 | WC | 90 | 1460 | 2.3 | 30 | - | 1547 | 10.6 | 551 |  |  |  |  | 0.18 |  |  |  |  | 0.1 | [7 empty] | 0.7 |  |  |  | 0.02 | [5 empty] | Ni-based | WC-based | 4 | High | Medium
aw | 32 | b WC 7 Fe 1.8 Cr 1 Ni 0.2 Mn | Cr1.8Fe7.0Mn0.2Ni1.0 | Cr0.18Fe0.7Mn0.02Ni0.1 | 10 | 18.5 | WC | 90 |  | 0.9 | 30 | - | 1691 | 7.8 | 2239 |  |  |  |  | 0.18 |  |  |  |  | 0.1 | [7 empty] | 0.7 |  |  |  | 0.02 | [5 empty] | Ni-based | WC-based | 4 | Very High | Low
aw | 32 | b WC 5.692 Fe 1.504 Cr 0.8 Ni 4 Cu | Cr1.504Cu4.0Fe5.692Ni0.8 | Cr0.13Cu0.33Fe0.47Ni0.07 | 12 | 20.7 | WC | 88.004 | 1350 | 0.2 | 30 | HIP | 1456 | 8.1 |  |  |  |  | 0.333444481 | 0.125375125 |  |  |  |  | 0.066688896 | [7 empty] | 0.474491497 | [9 empty] | Ni-based | WC-based | 4 | High | Low
aw | 32 | b WC 7.115 Fe 1.88 Cr 1 Ni 2 Cu | Cr1.88Cu2.0Fe7.115Ni1.0 | Cr0.16Cu0.17Fe0.59Ni0.08 | 12 | 21.1 | WC | 88.005 | 1380 | 0.2 | 30 | HIP | 1588 | 7.2 |  |  |  |  | 0.16673614 | 0.156731972 |  |  |  |  | 0.08336807 | [7 empty] | 0.593163818 | [9 empty] | Ni-based | WC-based | 4 | High | Low
aw | 34 | 88 WC 1.5 Re 3 TiC 3 TaC 2.79 Ni 0.36 Co 0.59 Cr 0.16 Al 0.11 Ti 0.16 Mo 0.16 Nb | Al0.16Co0.36Cr0.59Mo0.16Nb0.16Ni2.79Re1.5Ti0.11 | Al0.03Co0.06Cr0.1Mo0.03Nb0.03Ni0.48Re0.26Ti0.02 | 5.84 | 8 | WC, TiC, TaC | 94.16007212 | 1700 |  | 10 | con | 2120 | 6.8 |  | 0.061749571 |  |  |  | 0.101200686 |  |  | 0.25728988 |  | 0.478559177 | 0.027444254 | [5 empty] | 0.027444254 |  |  | 0.018867925 |  |  | 0.027444254 |  |  |  |  | Co-Ni | WC-based | 8 | Very High | Low
aw | 34 | 88 WC 1.5 Re 3 TiC 3 TaC 2.79 Ni 0.36 Co 0.59 Cr 0.16 Al 0.11 Ti 0.16 Mo 0.16 Nb | Al0.16Co0.36Cr0.59Mo0.16Nb0.16Ni2.79Re1.5Ti0.11 | Al0.03Co0.06Cr0.1Mo0.03Nb0.03Ni0.48Re0.26Ti0.02 | 5.84 | 8 | WC, TiC, TaC | 94.16007212 | 1700 |  | 10 | con | 2092 | 7.2 |  | 0.061749571 |  |  |  | 0.101200686 |  |  | 0.25728988 |  | 0.478559177 | 0.027444254 | [5 empty] | 0.027444254 |  |  | 0.018867925 |  |  | 0.027444254 |  |  |  |  | Co-Ni | WC-based | 8 | Very High | Low
aw | 34 | 88 WC 3 Re 3 TiC 3 TaC 1.86 Ni 0.24 Co 0.39 Cr 0.11 Al 0.08 Ti 0.11 Mo 0.11 Nb | Al0.11Co0.24Cr0.39Mo0.11Nb0.11Ni1.86Re3.0Ti0.08 | Al0.02Co0.04Cr0.07Mo0.02Nb0.02Ni0.32Re0.51Ti0.01 | 5.91 | 6.8 | WC, TiC, TaC | 94.09409409 | 1700 |  | 10 | con | 2168 | 5.9 |  | 0.040677966 |  |  |  | 0.066101695 |  |  | 0.508474576 |  | 0.315254237 | 0.018644068 | [5 empty] | 0.018644068 |  |  | 0.013559322 |  |  | 0.018644068 |  |  |  |  | Co-Ni | WC-based | 8 | Very High | Low
aw | 34 | 88 WC 3 Re 3 TiC 3 TaC 1.86 Ni 0.24 Co 0.39 Cr 0.11 Al 0.08 Ti 0.11 Mo 0.11 Nb | Al0.11Co0.24Cr0.39Mo0.11Nb0.11Ni1.86Re3.0Ti0.08 | Al0.02Co0.04Cr0.07Mo0.02Nb0.02Ni0.32Re0.51Ti0.01 | 5.91 | 6.8 | WC, TiC, TaC | 94.09409409 | 1700 |  | 10 | con | 2142 | 6.1 |  | 0.040677966 |  |  |  | 0.066101695 |  |  | 0.508474576 |  | 0.315254237 | 0.018644068 | [5 empty] | 0.018644068 |  |  | 0.013559322 |  |  | 0.018644068 |  |  |  |  | Co-Ni | WC-based | 8 | Very High | Low
aw | 34 | 88 WC 3.75 Re 3 TiC 3 TaC 1.39 Ni 0.18 Co 0.3 Cr 0.08 Al 0.06 Ti 0.08 Mo 0.08 Nb | Al0.08Co0.18Cr0.3Mo0.08Nb0.08Ni1.39Re3.75Ti0.06 | Al0.01Co0.03Cr0.05Mo0.01Nb0.01Ni0.23Re0.63Ti0.01 | 5.92 | 6.2 | WC, TiC, TaC | 94.07526021 | 1750 |  | 10 | con | 2271 | 6.1 |  | 0.030405405 |  |  |  | 0.050675676 |  |  | 0.633445946 |  | 0.234797297 | 0.013513514 | [5 empty] | 0.013513514 |  |  | 0.010135135 |  |  | 0.013513514 |  |  |  |  | Co-Ni | WC-based | 8 | Very High | Low
aw | 34 | 88 WC 3.75 Re 3 TiC 3 TaC 1.39 Ni 0.18 Co 0.3 Cr 0.08 Al 0.06 Ti 0.08 Mo 0.08 Nb | Al0.08Co0.18Cr0.3Mo0.08Nb0.08Ni1.39Re3.75Ti0.06 | Al0.01Co0.03Cr0.05Mo0.01Nb0.01Ni0.23Re0.63Ti0.01 | 5.92 | 6.2 | WC, TiC, TaC | 94.07526021 | 1750 |  | 10 | con | 2193 | 6.5 |  | 0.030405405 |  |  |  | 0.050675676 |  |  | 0.633445946 |  | 0.234797297 | 0.013513514 | [5 empty] | 0.013513514 |  |  | 0.010135135 |  |  | 0.013513514 |  |  |  |  | Co-Ni | WC-based | 8 | Very High | Low
aw | 34 | 84 WC 3.75 Re 5 TiC 5 TaC 1.39 Ni 0.18 Co 0.3 Cr 0.08 Al 0.06 Ti 0.08 Mo 0.08 Nb | Al0.08Co0.18Cr0.3Mo0.08Nb0.08Ni1.39Re3.75Ti0.06 | Al0.01Co0.03Cr0.05Mo0.01Nb0.01Ni0.23Re0.63Ti0.01 | 5.92 | 5.9 | WC, TiC, TaC | 94.07526021 | 1800 |  | 10 | con | 2208 | 6.3 |  | 0.030405405 |  |  |  | 0.050675676 |  |  | 0.633445946 |  | 0.234797297 | 0.013513514 | [5 empty] | 0.013513514 |  |  | 0.010135135 |  |  | 0.013513514 |  |  |  |  | Co-Ni | WC-based | 8 | Very High | Low
aw | 34 | b WC 4.83 Re 5.31 TiC 5.22 TaC 1.17 Ni 0.15 Co 0.25 Cr 0.07 Al 0.05 Ti 0.07 Mo 0.07 Nb | Al0.07Co0.15Cr0.25Mo0.07Nb0.07Ni1.17Re4.83Ti0.05 | Al0.01Co0.02Cr0.04Mo0.01Nb0.01Ni0.18Re0.73Ti0.01 | 6.66 | 6.1 | WC, TiC, TaC | 93.34 | 1800 |  | 10 | con | 2321 | 6.5 |  | 0.022522523 |  |  |  | 0.037537538 |  |  | 0.725225225 |  | 0.175675676 | 0.010510511 | [5 empty] | 0.010510511 |  |  | 0.007507508 |  |  | 0.010510511 |  |  |  |  | Co-Ni | WC-based | 8 | Very High | Low
aw | 34 | b WC 7.57 Re 5.32 TiC 5.23 TaC 1.83 Ni 0.24 Co 0.39 Cr 0.1 Al 0.07 Ti 0.11 Mo 0.11 Nb | Al0.1Co0.24Cr0.39Mo0.11Nb0.11Ni1.83Re7.57Ti0.07 | Al0.01Co0.02Cr0.04Mo0.01Nb0.01Ni0.18Re0.73Ti0.01 | 10.42 | 9.5 | WC, TiC, TaC | 89.58 | 1800 |  | 10 | con | 2321 | 6.3 |  | 0.02303263 |  |  |  | 0.037428023 |  |  | 0.726487524 |  | 0.1756238 | 0.010556622 | [5 empty] | 0.009596929 |  |  | 0.00671785 |  |  | 0.010556622 |  |  |  |  | Co-Ni | WC-based | 8 | Very High | Low
aw | 34 | b WC 11.4 Re 5.34 TiC 5.25 TaC 2.76 Ni 0.36 Co 0.59 Cr 0.16 Al 0.11 Ti 0.16 Mo 0.16 Nb | Al0.16Co0.36Cr0.59Mo0.16Nb0.16Ni2.76Re11.4Ti0.11 | Al0.01Co0.02Cr0.04Mo0.01Nb0.01Ni0.18Re0.73Ti0.01 | 15.7 | 14.3 | WC, TiC, TaC | 84.3 | 1800 |  | 10 | con | 2282 | 7.1 |  | 0.022929936 |  |  |  | 0.037579618 |  |  | 0.72611465 |  | 0.175796178 | 0.010191083 | [5 empty] | 0.010191083 |  |  | 0.007006369 |  |  | 0.010191083 |  |  |  |  | Co-Ni | WC-based | 8 | Very High | Low
aw | 34 | b WC 11.4 Re 5.34 TiC 5.25 TaC 2.76 Ni 0.36 Co 0.59 Cr 0.16 Al 0.11 Ti 0.16 Mo 0.16 Nb | Al0.16Co0.36Cr0.59Mo0.16Nb0.16Ni2.76Re11.4Ti0.11 | Al0.01Co0.02Cr0.04Mo0.01Nb0.01Ni0.18Re0.73Ti0.01 | 15.7 | 14.3 | WC, TiC, TaC | 84.3 | 1800 |  | 10 | con | 2326 | 6.7 |  | 0.022929936 |  |  |  | 0.037579618 |  |  | 0.72611465 |  | 0.175796178 | 0.010191083 | [5 empty] | 0.010191083 |  |  | 0.007006369 |  |  | 0.010191083 |  |  |  |  | Co-Ni | WC-based | 8 | Very High | Low
aw | 34 | b WC 7.15 Re 5.23 TiC 5.14 TaC 0.58 Ni 0.07 Co 0.12 Cr 0.03 Al 0.02 Ti 0.03 Mo 0.03 Nb | Al0.03Co0.07Cr0.12Mo0.03Nb0.03Ni0.58Re7.15Ti0.02 | Al0Co0.01Cr0.01Mo0Nb0Ni0.07Re0.89Ti0 | 8.03 | 6.2 | WC, TiC, TaC | 91.97 | 1800 |  | 10 | con | 2309 | 6.6 |  | 0.00871731 |  |  |  | 0.01494396 |  |  | 0.890410959 |  | 0.072229141 | 0.00373599 | [5 empty] | 0.00373599 |  |  | 0.00249066 |  |  | 0.00373599 |  |  |  |  | Co-Ni | WC-based | 8 | Very High | Low
aw | 34 | b WC 11.1 Re 5.2 TiC 5.11 TaC 0.9 Ni 0.12 Co 0.19 Cr 0.05 Al 0.04 Ti 0.05 Mo 0.05 Nb | Al0.05Co0.12Cr0.19Mo0.05Nb0.05Ni0.9Re11.1Ti0.04 | Al0Co0.01Cr0.02Mo0Nb0Ni0.07Re0.89Ti0 | 12.5 | 9.7 | WC, TiC, TaC | 87.5 | 1800 |  | 10 | con | 2321 | 6.5 |  | 0.0096 |  |  |  | 0.0152 |  |  | 0.888 |  | 0.072 | 0.004 | [5 empty] | 0.004 |  |  | 0.0032 |  |  | 0.004 |  |  |  |  | Co-Ni | WC-based | 8 | Very High | Low
aw | 34 | b WC 12.47 Re 5.2 TiC 5.07 TaC 0.53 Ni 0.07 Co 0.1 Cr 0.03 Al 0.02 Ti 0.03 Mo 0.03 Nb | Al0.03Co0.07Cr0.1Mo0.03Nb0.03Ni0.53Re12.47Ti0.02 | Al0Co0.01Cr0.01Mo0Nb0Ni0.04Re0.94Ti0 | 13.28 | 9.8 | WC, TiC, TaC | 86.72 | 2000 |  | 10 | con | 2557 | 7.9 |  | 0.005271084 |  |  |  | 0.00753012 |  |  | 0.939006024 |  | 0.039909639 | 0.002259036 | [5 empty] | 0.002259036 |  |  | 0.001506024 |  |  | 0.002259036 |  |  |  |  | Co-Ni | WC-based | 8 | Very High | Low
aw | 34 | 88 WC 1.5 Re 3 TiC 3 TaC 2.44 Ni 0.78 Co 0.69 Cr 0.18 Al 0.16 Ti 0.23 Mo | Al0.18Co0.78Cr0.69Mo0.23Ni2.44Re1.5Ti0.16 | Al0.03Co0.13Cr0.12Mo0.04Ni0.41Re0.25Ti0.03 | 5.98 | 8.4 | WC, TiC, TaC | 94.01880376 | 1700 |  | 10 | con | 2059 | 7.6 |  | 0.130434783 |  |  |  | 0.115384615 |  |  | 0.25083612 |  | 0.408026756 | 0.038461538 | [5 empty] | 0.030100334 |  |  | 0.026755853 | [7 empty] | Co-Ni | WC-based | 7 | Very High | Low
aw | 34 | 88 WC 1.5 Re 3 TiC 3 TaC 2.44 Ni 0.78 Co 0.69 Cr 0.18 Al 0.16 Ti 0.23 Mo | Al0.18Co0.78Cr0.69Mo0.23Ni2.44Re1.5Ti0.16 | Al0.03Co0.13Cr0.12Mo0.04Ni0.41Re0.25Ti0.03 | 5.98 | 8.4 | WC, TiC, TaC | 94.01880376 | 1700 |  | 10 | con | 2012 | 8 |  | 0.130434783 |  |  |  | 0.115384615 |  |  | 0.25083612 |  | 0.408026756 | 0.038461538 | [5 empty] | 0.030100334 |  |  | 0.026755853 | [7 empty] | Co-Ni | WC-based | 7 | Very High | Low
aw | 34 | 88 WC 3 Re 3 TiC 3 TaC 1.63 Ni 0.52 Co 0.46 Cr 0.12 Al 0.11 Ti 0.16 Mo | Al0.12Co0.52Cr0.46Mo0.16Ni1.63Re3.0Ti0.11 | Al0.02Co0.09Cr0.08Mo0.03Ni0.27Re0.5Ti0.02 | 6 | 7.1 | WC, TiC, TaC | 94 | 1725 |  | 10 | con | 2221 | 6.4 |  | 0.086666667 |  |  |  | 0.076666667 |  |  | 0.5 |  | 0.271666667 | 0.026666667 | [5 empty] | 0.02 |  |  | 0.018333333 | [7 empty] | Co-Ni | WC-based | 7 | Very High | Low
aw | 34 | 88 WC 3 Re 3 TiC 3 TaC 1.63 Ni 0.52 Co 0.46 Cr 0.12 Al 0.11 Ti 0.16 Mo | Al0.12Co0.52Cr0.46Mo0.16Ni1.63Re3.0Ti0.11 | Al0.02Co0.09Cr0.08Mo0.03Ni0.27Re0.5Ti0.02 | 6 | 7.1 | WC, TiC, TaC | 94 | 1725 |  | 10 | con | 2151 | 7 |  | 0.086666667 |  |  |  | 0.076666667 |  |  | 0.5 |  | 0.271666667 | 0.026666667 | [5 empty] | 0.02 |  |  | 0.018333333 | [7 empty] | Co-Ni | WC-based | 7 | Very High | Low
aw | 34 | 64.02 WC 24.37 Re 5.04 TiC 4.95 TaC 0.88 Ni 0.28 Co 0.25 Cr 0.07 Al 0.06 Ti 0.08 Mo | Al0.07Co0.28Cr0.25Mo0.08Ni0.88Re24.37Ti0.06 | Al0Co0.01Cr0.01Mo0Ni0.03Re0.94Ti0 | 25.99 | 19.7 | WC, TiC, TaC | 74.01 | 2200 |  | 10 | con | 2113 | 8.1 |  | 0.010773374 |  |  |  | 0.009619084 |  |  | 0.937668334 |  | 0.033859177 | 0.003078107 | [5 empty] | 0.002693344 |  |  | 0.00230858 | [7 empty] | Co-Ni | WC-based | 7 | Very High | Low
aw | 34 | 64.02 WC 24.37 Re 5.04 TiC 4.95 TaC 0.88 Ni 0.28 Co 0.25 Cr 0.07 Al 0.06 Ti 0.08 Mo | Al0.07Co0.28Cr0.25Mo0.08Ni0.88Re24.37Ti0.06 | Al0Co0.01Cr0.01Mo0Ni0.03Re0.94Ti0 | 25.99 | 19.7 | WC, TiC, TaC | 74.01 | 2200 |  | 10 | con | 2210 | 7.1 |  | 0.010773374 |  |  |  | 0.009619084 |  |  | 0.937668334 |  | 0.033859177 | 0.003078107 | [5 empty] | 0.002693344 |  |  | 0.00230858 | [7 empty] | Co-Ni | WC-based | 7 | Very High | Low
aw | 34 | 90.4 WC 1.8 Re 4.8 Co 0.3 VC 1.67 Ni 0.22 Co 0.36 Cr 0.1 Al 0.07 Ti 0.1 Mo 0.1 Nb | Al0.1Co5.02Cr0.36Mo0.1Nb0.1Ni1.67Re1.8Ti0.07 | Al0.01Co0.54Cr0.04Mo0.01Nb0.01Ni0.18Re0.2Ti0.01 | 9.23 | 13.3 | WC, VC | 90.77261809 | 1475 |  | 10 | con | 2195 | 7.7 |  | 0.544468547 |  |  |  | 0.039045553 |  |  | 0.195227766 |  | 0.181127983 | 0.010845987 | [5 empty] | 0.010845987 |  |  | 0.007592191 |  |  | 0.010845987 |  |  |  |  | Co-Ni | WC-based | 8 | Very High | Low
aw | 34 | 90.4 WC 1.8 Re 4.8 Co 0.3 VC 1.67 Ni 0.22 Co 0.36 Cr 0.1 Al 0.07 Ti 0.1 Mo 0.1 Nb | Al0.1Co5.02Cr0.36Mo0.1Nb0.1Ni1.67Re1.8Ti0.07 | Al0.01Co0.54Cr0.04Mo0.01Nb0.01Ni0.18Re0.2Ti0.01 | 9.23 | 13.3 | WC, VC | 90.77261809 | 1475 |  | 10 | con | 2217 | 8.1 |  | 0.544468547 |  |  |  | 0.039045553 |  |  | 0.195227766 |  | 0.181127983 | 0.010845987 | [5 empty] | 0.010845987 |  |  | 0.007592191 |  |  | 0.010845987 |  |  |  |  | Co-Ni | WC-based | 8 | Very High | Low
aw | 34 | 90.4 WC 1.8 Re 3 Co 0.3 VC 2.79 Ni 0.36 Co 0.59 Cr 0.16 Al 0.11 Ti 0.16 Mo 0.16 Nb | Al0.16Co3.36Cr0.59Mo0.16Nb0.16Ni2.79Re1.8Ti0.11 | Al0.02Co0.37Cr0.06Mo0.02Nb0.02Ni0.31Re0.2Ti0.01 | 9.15 | 13 | WC, VC | 90.85445257 | 1520 |  | 10 | con | 2173 | 7.4 |  | 0.368017525 |  |  |  | 0.064622125 |  |  | 0.197152245 |  | 0.30558598 | 0.017524644 | [5 empty] | 0.017524644 |  |  | 0.012048193 |  |  | 0.017524644 |  |  |  |  | Co-Ni | WC-based | 8 | Very High | Low
aw | 34 | 90.4 WC 1.8 Re 3 Co 0.3 VC 2.79 Ni 0.36 Co 0.59 Cr 0.16 Al 0.11 Ti 0.16 Mo 0.16 Nb | Al0.16Co3.36Cr0.59Mo0.16Nb0.16Ni2.79Re1.8Ti0.11 | Al0.02Co0.37Cr0.06Mo0.02Nb0.02Ni0.31Re0.2Ti0.01 | 9.15 | 13 | WC, VC | 90.85445257 | 1520 |  | 10 | con | 2223 | 7.7 |  | 0.368017525 |  |  |  | 0.064622125 |  |  | 0.197152245 |  | 0.30558598 | 0.017524644 | [5 empty] | 0.017524644 |  |  | 0.012048193 |  |  | 0.017524644 |  |  |  |  | Co-Ni | WC-based | 8 | Very High | Low
aw | 34 | 88 WC 1.5 Re 3 TiC 3 TaC 2.79 Ni 0.36 Co 0.59 Cr 0.16 Al 0.11 Ti 0.16 Mo 0.16 Nb | Al0.16Co0.36Cr0.59Mo0.16Nb0.16Ni2.79Re1.5Ti0.11 | Al0.03Co0.06Cr0.1Mo0.03Nb0.03Ni0.48Re0.26Ti0.02 | 5.84 | 8 | WC, TiC, TaC | 94.16007212 | 1800 |  | 10 | con | 2092 | 7.2 |  | 0.061749571 |  |  |  | 0.101200686 |  |  | 0.25728988 |  | 0.478559177 | 0.027444254 | [5 empty] | 0.027444254 |  |  | 0.018867925 |  |  | 0.027444254 |  |  |  |  | Co-Ni | WC-based | 8 | Very High | Low
aw | 34 | 88 WC 3 Re 3 TiC 3 TaC 1.86 Ni 0.24 Co 0.39 Cr 0.11 Al 0.08 Ti 0.11 Mo 0.11 Nb | Al0.11Co0.24Cr0.39Mo0.11Nb0.11Ni1.86Re3.0Ti0.08 | Al0.02Co0.04Cr0.07Mo0.02Nb0.02Ni0.32Re0.51Ti0.01 | 5.91 | 6.8 | WC, TiC, TaC | 94.09409409 | 1800 |  | 10 | con | 2028 | 6.8 |  | 0.040677966 |  |  |  | 0.066101695 |  |  | 0.508474576 |  | 0.315254237 | 0.018644068 | [5 empty] | 0.018644068 |  |  | 0.013559322 |  |  | 0.018644068 |  |  |  |  | Co-Ni | WC-based | 8 | Very High | Low
aw | 34 | 88 WC 3.75 Re 3 TiC 3 TaC 1.39 Ni 0.18 Co 0.3 Cr 0.08 Al 0.06 Ti 0.08 Mo 0.08 Nb | Al0.08Co0.18Cr0.3Mo0.08Nb0.08Ni1.39Re3.75Ti0.06 | Al0.01Co0.03Cr0.05Mo0.01Nb0.01Ni0.23Re0.63Ti0.01 | 5.92 | 6.2 | WC, TiC, TaC | 94.07526021 | 1750 |  | 10 | con | 2193 | 6.5 |  | 0.030405405 |  |  |  | 0.050675676 |  |  | 0.633445946 |  | 0.234797297 | 0.013513514 | [5 empty] | 0.013513514 |  |  | 0.010135135 |  |  | 0.013513514 |  |  |  |  | Co-Ni | WC-based | 8 | Very High | Low
aw | 34 | 84 WC 3.75 Re 5 TiC 5 TaC 1.39 Ni 0.18 Co 0.3 Cr 0.08 Al 0.06 Ti 0.08 Mo 0.08 Nb | Al0.08Co0.18Cr0.3Mo0.08Nb0.08Ni1.39Re3.75Ti0.06 | Al0.01Co0.03Cr0.05Mo0.01Nb0.01Ni0.23Re0.63Ti0.01 | 5.92 | 5.9 | WC, TiC, TaC | 94.07526021 | 1800 |  | 10 | con | 2208 | 6.3 |  | 0.030405405 |  |  |  | 0.050675676 |  |  | 0.633445946 |  | 0.234797297 | 0.013513514 | [5 empty] | 0.013513514 |  |  | 0.010135135 |  |  | 0.013513514 |  |  |  |  | Co-Ni | WC-based | 8 | Very High | Low
aw | 34 | b WC 4.83 Re 5.31 TiC 5.22 TaC 1.17 Ni 0.15 Co 0.25 Cr 0.07 Al 0.05 Ti 0.07 Mo 0.07 Nb | Al0.07Co0.15Cr0.25Mo0.07Nb0.07Ni1.17Re4.83Ti0.05 | Al0.01Co0.02Cr0.04Mo0.01Nb0.01Ni0.18Re0.73Ti0.01 | 6.66 | 6.1 | WC, TiC, TaC | 93.34 | 1800 |  | 10 | con | 2294 | 6.3 |  | 0.022522523 |  |  |  | 0.037537538 |  |  | 0.725225225 |  | 0.175675676 | 0.010510511 | [5 empty] | 0.010510511 |  |  | 0.007507508 |  |  | 0.010510511 |  |  |  |  | Co-Ni | WC-based | 8 | Very High | Low
aw | 34 | b WC 7.15 Re 5.23 TiC 5.14 TaC 0.58 Ni 0.07 Co 0.12 Cr 0.03 Al 0.02 Ti 0.03 Mo 0.03 Nb | Al0.03Co0.07Cr0.12Mo0.03Nb0.03Ni0.58Re7.15Ti0.02 | Al0Co0.01Cr0.01Mo0Nb0Ni0.07Re0.89Ti0 | 8.03 | 6.2 | WC, TiC, TaC | 91.97 | 1800 |  | 10 | con | 2309 | 6.6 |  | 0.00871731 |  |  |  | 0.01494396 |  |  | 0.890410959 |  | 0.072229141 | 0.00373599 | [5 empty] | 0.00373599 |  |  | 0.00249066 |  |  | 0.00373599 |  |  |  |  | Co-Ni | WC-based | 8 | Very High | Low
aw | 34 | b WC 7.57 Re 5.32 TiC 5.23 TaC 1.83 Ni 0.24 Co 0.39 Cr 0.1 Al 0.07 Ti 0.11 Mo 0.11 Nb | Al0.1Co0.24Cr0.39Mo0.11Nb0.11Ni1.83Re7.57Ti0.07 | Al0.01Co0.02Cr0.04Mo0.01Nb0.01Ni0.18Re0.73Ti0.01 | 10.42 | 9.5 | WC, TiC, TaC | 89.58 | 1800 |  | 10 | con | 2321 | 6.3 |  | 0.02303263 |  |  |  | 0.037428023 |  |  | 0.726487524 |  | 0.1756238 | 0.010556622 | [5 empty] | 0.009596929 |  |  | 0.00671785 |  |  | 0.010556622 |  |  |  |  | Co-Ni | WC-based | 8 | Very High | Low
aw | 34 | b WC 12.47 Re 5.2 TiC 5.07 TaC 0.53 Ni 0.07 Co 0.1 Cr 0.03 Al 0.02 Ti 0.03 Mo 0.03 Nb | Al0.03Co0.07Cr0.1Mo0.03Nb0.03Ni0.53Re12.47Ti0.02 | Al0Co0.01Cr0.01Mo0Nb0Ni0.04Re0.94Ti0 | 13.28 | 9.8 | WC, TiC, TaC | 86.72 | 2200 |  | 10 | con | 2562 | 6.7 |  | 0.005271084 |  |  |  | 0.00753012 |  |  | 0.939006024 |  | 0.039909639 | 0.002259036 | [5 empty] | 0.002259036 |  |  | 0.001506024 |  |  | 0.002259036 |  |  |  |  | Co-Ni | WC-based | 8 | Very High | Low
aw | 34 | b WC 7.57 Re 5.32 TiC 5.23 TaC 1.83 Ni 0.24 Co 0.39 Cr 0.1 Al 0.07 Ti 0.11 Mo 0.11 Nb | Al0.1Co0.24Cr0.39Mo0.11Nb0.11Ni1.83Re7.57Ti0.07 | Al0.01Co0.02Cr0.04Mo0.01Nb0.01Ni0.18Re0.73Ti0.01 | 10.42 | 9.5 | WC, TiC, TaC | 89.58 |  |  | 10 | con | 2532 | 6.7 |  | 0.02303263 |  |  |  | 0.037428023 |  |  | 0.726487524 |  | 0.1756238 | 0.010556622 | [5 empty] | 0.009596929 |  |  | 0.00671785 |  |  | 0.010556622 |  |  |  |  | Co-Ni | WC-based | 8 | Very High | Low
aw | 34 | b WC 11.4 Re 5.34 TiC 5.25 TaC 2.76 Ni 0.36 Co 0.59 Cr 0.16 Al 0.11 Ti 0.16 Mo 0.16 Nb | Al0.16Co0.36Cr0.59Mo0.16Nb0.16Ni2.76Re11.4Ti0.11 | Al0.01Co0.02Cr0.04Mo0.01Nb0.01Ni0.18Re0.73Ti0.01 | 15.7 | 14.3 | WC, TiC, TaC | 84.3 |  |  | 10 | con | 2364 | 6.4 |  | 0.022929936 |  |  |  | 0.037579618 |  |  | 0.72611465 |  | 0.175796178 | 0.010191083 | [5 empty] | 0.010191083 |  |  | 0.007006369 |  |  | 0.010191083 |  |  |  |  | Co-Ni | WC-based | 8 | Very High | Low
aw | 35 | b WC 3.7 Fe 4 Co 4 Ni 4.2 Cu 3.4 Cr 0.9 Al | Al0.9Co4.0Cr3.4Cu4.2Fe3.7Ni4.0 | Al0.04Co0.2Cr0.17Cu0.21Fe0.18Ni0.2 | 20.2 | 33.9 | WC | 79.8 | 1200 | 0.4 | - | - | 1413 | 17.4 |  | 0.198019802 |  |  | 0.207920792 | 0.168316832 |  |  |  |  | 0.198019802 | [6 empty] | 0.044554455 | 0.183168317 | [9 empty] | Co-Ni | WC-based | 6 | High | High
aw | 35 | b WC 0.9 Al 1.9 Co 1.8 Cr 1.85 Fe 2 Ni 1.6 Ti | Al0.9Co1.9Cr1.8Fe1.85Ni2.0Ti1.6 | Al0.09Co0.19Cr0.18Fe0.18Ni0.2Ti0.16 | 10.05 | 16.9 | WC | 89.95 | 1500 |  | 30 | con | 2231 | 8.3 |  | 0.189054726 |  |  |  | 0.179104478 |  |  |  |  | 0.199004975 | [6 empty] | 0.089552239 | 0.184079602 |  | 0.15920398 | [7 empty] | Co-Ni | WC-based | 6 | Very High | Low
aw | 35 | b WC 1.8 Al 3.8 Co 3.6 Cr 3.7 Fe 3.9 Ni 3.2 Ti | Al1.8Co3.8Cr3.6Fe3.7Ni3.9Ti3.2 | Al0.09Co0.19Cr0.18Fe0.18Ni0.2Ti0.16 | 20 | 29.7 | WC | 80 | 1500 |  | 30 | con | 2358 | 12.1 |  | 0.19 |  |  |  | 0.18 |  |  |  |  | 0.195 | [6 empty] | 0.09 | 0.185 |  | 0.16 | [7 empty] | Co-Ni | WC-based | 6 | Very High | Medium
aw | 35 | b WC 1.06 Al 2.27 Co 2.16 Cr 2.2 Fe 2.31 Ni | Al1.06Co2.27Cr2.16Fe2.2Ni2.31 | Al0.11Co0.23Cr0.22Fe0.22Ni0.23 | 10 | 20.6 | WC | 90 | 1300 |  | 30 | HIP | 1200 | 7.5 |  | 0.227 |  |  |  | 0.216 |  |  |  |  | 0.231 | [6 empty] | 0.106 | 0.22 | [9 empty] | Co-Ni | WC-based | 5 | High | Low
aw | 35 | b WC 1.06 Al 2.27 Co 2.16 Cr 2.2 Fe 2.31 Ni | Al1.06Co2.27Cr2.16Fe2.2Ni2.31 | Al0.11Co0.23Cr0.22Fe0.22Ni0.23 | 10 | 20.6 | WC | 90 | 1400 |  | 30 | HIP | 2160 | 7 |  | 0.227 |  |  |  | 0.216 |  |  |  |  | 0.231 | [6 empty] | 0.106 | 0.22 | [9 empty] | Co-Ni | WC-based | 5 | Very High | Low
aw | 35 | b WC 1.06 Al 2.27 Co 2.16 Cr 2.2 Fe 2.31 Ni | Al1.06Co2.27Cr2.16Fe2.2Ni2.31 | Al0.11Co0.23Cr0.22Fe0.22Ni0.23 | 10 | 20.6 | WC | 90 | 1450 |  | 30 | HIP | 2090 | 6.9 |  | 0.227 |  |  |  | 0.216 |  |  |  |  | 0.231 | [6 empty] | 0.106 | 0.22 | [9 empty] | Co-Ni | WC-based | 5 | Very High | Low
aw | 35 | b WC 2.12 Al 4.55 Co 4.31 Cr 4.39 Fe 4.63 Ni | Al2.12Co4.55Cr4.31Fe4.39Ni4.63 | Al0.11Co0.23Cr0.22Fe0.22Ni0.23 | 20 | 36.8 | WC | 80 | 1300 |  | 30 | HIP | 1600 | 9.2 |  | 0.2275 |  |  |  | 0.2155 |  |  |  |  | 0.2315 | [6 empty] | 0.106 | 0.2195 | [9 empty] | Co-Ni | WC-based | 5 | Very High | Low
aw | 35 | b WC 2.12 Al 4.55 Co 4.31 Cr 4.39 Fe 4.63 Ni | Al2.12Co4.55Cr4.31Fe4.39Ni4.63 | Al0.11Co0.23Cr0.22Fe0.22Ni0.23 | 20 | 36.8 | WC | 80 | 1400 |  | 30 | HIP | 1701 | 9.5 |  | 0.2275 |  |  |  | 0.2155 |  |  |  |  | 0.2315 | [6 empty] | 0.106 | 0.2195 | [9 empty] | Co-Ni | WC-based | 5 | Very High | Low
aw | 35 | b WC 2.12 Al 4.55 Co 4.31 Cr 4.39 Fe 4.63 Ni | Al2.12Co4.55Cr4.31Fe4.39Ni4.63 | Al0.11Co0.23Cr0.22Fe0.22Ni0.23 | 20 | 36.8 | WC | 80 | 1450 |  | 30 | HIP | 1640 | 9.9 |  | 0.2275 |  |  |  | 0.2155 |  |  |  |  | 0.2315 | [6 empty] | 0.106 | 0.2195 | [9 empty] | Co-Ni | WC-based | 5 | Very High | Low
aw | 35 | b WC 0.06 Cr 0.2 Fe 9.68 Co 0.07 Ni | Co9.68Cr0.06Fe0.2Ni0.07 | Co0.97Cr0.01Fe0.02Ni0.01 | 10.01 | 16.5 | WC | 89.99 | 1410 |  | 30 | HIP | 1458 | 10.1 |  | 0.967032967 |  |  |  | 0.005994006 |  |  |  |  | 0.006993007 | [7 empty] | 0.01998002 | [9 empty] | Co-Ni | WC-based | 4 | High | Medium
aw | 35 | b WC 0.41 Cr 0.45 Mn 0.49 Fe 7.7 Co 0.5 Ni | Co7.7Cr0.41Fe0.49Mn0.45Ni0.5 | Co0.81Cr0.04Fe0.05Mn0.05Ni0.05 | 9.55 | 16.1 | WC | 90.45 | 1410 |  | 30 | HIP | 1550 | 8.2 |  | 0.806282723 |  |  |  | 0.042931937 |  |  |  |  | 0.052356021 | [7 empty] | 0.051308901 |  |  |  | 0.047120419 | [5 empty] | Co-Ni | WC-based | 5 | High | Low
aw | 35 | b WC 0.9 Cr 0.93 Mn 1.06 Fe 5.9 Co 1.1 Ni | Co5.9Cr0.9Fe1.06Mn0.93Ni1.1 | Co0.6Cr0.09Fe0.11Mn0.09Ni0.11 | 9.89 | 16.9 | WC | 90.11 | 1410 |  | 30 | HIP | 1679 | 6.4 |  | 0.596562184 |  |  |  | 0.091001011 |  |  |  |  | 0.111223458 | [7 empty] | 0.107178969 |  |  |  | 0.094034378 | [5 empty] | Co-Ni | WC-based | 5 | Very High | Low
aw | 35 | b WC 0.5 Cr 0.54 Mn 0.56 Fe 10.4 Co 0.6 Ni | Co10.4Cr0.5Fe0.56Mn0.54Ni0.6 | Co0.83Cr0.04Fe0.04Mn0.04Ni0.05 | 12.6 | 20.7 | WC | 87.4 | 1410 |  | 30 | HIP | 1421 | 10.8 |  | 0.825396825 |  |  |  | 0.03968254 |  |  |  |  | 0.047619048 | [7 empty] | 0.044444444 |  |  |  | 0.042857143 | [5 empty] | Co-Ni | WC-based | 5 | High | Medium
aw | 35 | b WC 1.8 Cr 1.52 Mn 1.57 Fe 13.7 Co 1.3 Ni | Co13.7Cr1.8Fe1.57Mn1.52Ni1.3 | Co0.69Cr0.09Fe0.08Mn0.08Ni0.07 | 19.89 | 31.5 | WC | 80.11 | 1410 |  | 30 | HIP | 1222 | 17.8 |  | 0.688788336 |  |  |  | 0.090497738 |  |  |  |  | 0.065359477 | [7 empty] | 0.078934138 |  |  |  | 0.076420312 | [5 empty] | Co-Ni | WC-based | 5 | High | High
aw | 36 | 91.9 WC 0.6 VC 4.65 Ni 0.6 Co 0.99 Cr 0.27 Al 0.19 Ti 0.27 Mo 0.27 Nb | Al0.27Co0.6Cr0.99Mo0.27Nb0.27Ni4.65Ti0.19 | Al0.04Co0.08Cr0.14Mo0.04Nb0.04Ni0.64Ti0.03 | 7.26 | 12 | WC, VC | 92.74112693 | 1475 |  | 10 | con | 2322 | 7 |  | 0.082872928 |  |  |  | 0.136740331 |  |  |  |  | 0.642265193 | 0.037292818 | [5 empty] | 0.037292818 |  |  | 0.026243094 |  |  | 0.037292818 |  |  |  |  | Co-Ni | WC-based | 7 | Very High | Low
aw | 36 | 91.9 WC 0.6 VC 4.65 Ni 0.6 Co 0.99 Cr 0.27 Al 0.19 Ti 0.27 Mo 0.27 Nb | Al0.27Co0.6Cr0.99Mo0.27Nb0.27Ni4.65Ti0.19 | Al0.04Co0.08Cr0.14Mo0.04Nb0.04Ni0.64Ti0.03 | 7.26 | 12 | WC, VC | 92.74112693 | 1450 |  | 10 | con | 2272 | 7.4 |  | 0.082872928 |  |  |  | 0.136740331 |  |  |  |  | 0.642265193 | 0.037292818 | [5 empty] | 0.037292818 |  |  | 0.026243094 |  |  | 0.037292818 |  |  |  |  | Co-Ni | WC-based | 7 | Very High | Low
aw | 36 | 91.9 WC 0.6 VC 4.65 Ni 0.6 Co 0.99 Cr 0.27 Al 0.19 Ti 0.27 Mo 0.27 Nb | Al0.27Co0.6Cr0.99Mo0.27Nb0.27Ni4.65Ti0.19 | Al0.04Co0.08Cr0.14Mo0.04Nb0.04Ni0.64Ti0.03 | 7.26 | 12 | WC, VC | 92.74112693 | 1500 |  | 10 | con | 2259 | 7.2 |  | 0.082872928 |  |  |  | 0.136740331 |  |  |  |  | 0.642265193 | 0.037292818 | [5 empty] | 0.037292818 |  |  | 0.026243094 |  |  | 0.037292818 |  |  |  |  | Co-Ni | WC-based | 7 | Very High | Low
aw | 36 | 91.9 WC 0.6 VC 4.65 Ni 0.6 Co 0.99 Cr 0.27 Al 0.19 Ti 0.27 Mo 0.27 Nb | Al0.27Co0.6Cr0.99Mo0.27Nb0.27Ni4.65Ti0.19 | Al0.04Co0.08Cr0.14Mo0.04Nb0.04Ni0.64Ti0.03 | 7.26 | 12 | WC, VC | 92.74112693 | 1550 |  | 10 | con | 2246 | 7.3 |  | 0.082872928 |  |  |  | 0.136740331 |  |  |  |  | 0.642265193 | 0.037292818 | [5 empty] | 0.037292818 |  |  | 0.026243094 |  |  | 0.037292818 |  |  |  |  | Co-Ni | WC-based | 7 | Very High | Low
aw | 36 | 91.9 WC 0.6 VC 4.65 Ni 0.6 Co 0.99 Cr 0.27 Al 0.19 Ti 0.27 Mo 0.27 Nb | Al0.27Co0.6Cr0.99Mo0.27Nb0.27Ni4.65Ti0.19 | Al0.04Co0.08Cr0.14Mo0.04Nb0.04Ni0.64Ti0.03 | 7.26 | 12 | WC, VC | 92.74112693 | 1550 |  | 10 | con | 2064 | 7.9 |  | 0.082872928 |  |  |  | 0.136740331 |  |  |  |  | 0.642265193 | 0.037292818 | [5 empty] | 0.037292818 |  |  | 0.026243094 |  |  | 0.037292818 |  |  |  |  | Co-Ni | WC-based | 7 | Very High | Low
aw | 36 | 91.9 WC 0.6 VC 4.65 Ni 0.6 Co 0.99 Cr 0.27 Al 0.19 Ti 0.27 Mo 0.27 Nb | Al0.27Co0.6Cr0.99Mo0.27Nb0.27Ni4.65Ti0.19 | Al0.04Co0.08Cr0.14Mo0.04Nb0.04Ni0.64Ti0.03 | 7.26 | 12 | WC, VC | 92.74112693 | 1550 |  | 10 | con | 2246 | 7.3 |  | 0.082872928 |  |  |  | 0.136740331 |  |  |  |  | 0.642265193 | 0.037292818 | [5 empty] | 0.037292818 |  |  | 0.026243094 |  |  | 0.037292818 |  |  |  |  | Co-Ni | WC-based | 7 | Very High | Low
aw | 36 | b WC 1.5 Co 7 Ni 1.1 Cr 0.4 Mo | Co1.5Cr1.1Mo0.4Ni7.0 | Co0.15Cr0.11Mo0.04Ni0.7 | 10 | 16 | WC | 90 | 1500 | 0.8 | 30 | HIP | 1495 | 9.5 |  | 0.15 |  |  |  | 0.11 |  |  |  |  | 0.7 | 0.04 | [16 empty] | Co-Ni | WC-based | 4 | High | Low
aw | 36 | b WC 6 Co 3 Ni 0.58 Cr 0.17 V | Co6.0Cr0.58Ni3.0V0.17 | Co0.62Cr0.06Ni0.31V0.02 | 9.75 | 15.9 | WC | 90.25 |  | 0.2 | 30 | - | 1683 | 9.5 |  | 0.615384615 |  |  |  | 0.059487179 |  |  |  |  | 0.307692308 | [10 empty] | 0.017435897 | [6 empty] | Co-Ni | WC-based | 4 | Very High | Low
ac | 37 | 60 TiC 6.4 Cr 5.6 Ni 27.4 Fe 0.6 Si | Cr6.4Fe27.4Ni5.6Si0.6 | Cr0.16Fe0.68Ni0.14Si0.01 | 40 | 29.1 | TiC | 60 | 1420 | 2.4 | - | con | 1050 | 19 | 2030 |  |  |  |  | 0.16 |  |  |  |  | 0.14 | [7 empty] | 0.685 | 0.015 | [8 empty] | Ni-based | Ti-carbide/nitride | 4 | Medium | High
ac | 37 | 70 TiC 4.8 Cr 4.2 Ni 20.55 Fe 0.45 Si | Cr4.8Fe20.55Ni4.2Si0.45 | Cr0.16Fe0.69Ni0.14Si0.02 | 30 | 20.9 | TiC | 70 | 1420 | 2.4 | - | con | 1260 | 14 | 1310 |  |  |  |  | 0.16 |  |  |  |  | 0.14 | [7 empty] | 0.685 | 0.015 | [8 empty] | Ni-based | Ti-carbide/nitride | 4 | High | Medium
ac | 37 | 80 TiC 3.2 Cr 2.8 Ni 13.7 Fe 0.3 Si | Cr3.2Fe13.7Ni2.8Si0.3 | Cr0.16Fe0.68Ni0.14Si0.01 | 20 | 13.4 | TiC | 80 | 1420 | 2.4 | - | con | 1340 | 11 | 700 |  |  |  |  | 0.16 |  |  |  |  | 0.14 | [7 empty] | 0.685 | 0.015 | [8 empty] | Ni-based | Ti-carbide/nitride | 4 | High | Medium
ac | 38 | 30 TiC 20 TiN 25 WC 5 MO2C 5 TaC 1.59 Al 3.41 Co 3.24 Cr 3.29 Fe 3.47 Ni | Al1.59Co3.41Cr3.24Fe3.29Ni3.47 | Al0.11Co0.23Cr0.22Fe0.22Ni0.23 | 15 | 10.7 | TiC, TiN, WC, MO2C, TaC | 85 | 1450 |  | 30 | con | 1822 | 11.4 |  | 0.227333333 |  |  |  | 0.216 |  |  |  |  | 0.231333333 | [6 empty] | 0.106 | 0.219333333 | [9 empty] | Co-Ni | WC-based | 5 | Very High | Medium
ac | 38 | b TiC 3.624 Fe 5.736 Co 5.713 Ni 3.374 Cr 1.553 Ti | Co5.736Cr3.374Fe3.624Ni5.713Ti1.553 | Co0.29Cr0.17Fe0.18Ni0.29Ti0.08 | 20 | 11.8 | TiC | 80 | 1380 | 0.9 | 30 | - | 1876 | 9 |  | 0.2868 |  |  |  | 0.1687 |  |  |  |  | 0.28565 | [7 empty] | 0.1812 |  | 0.07765 | [7 empty] | Co-Ni | Ti-carbide/nitride | 5 | Very High | Low
ac | 38 | 42 TiC 18 TiN 15 WC 10 MO2C 8 TaC 1.59 Al 3.41 Co 3.24 Cr 3.29 Fe 3.47 Ni | Al1.59Co3.41Cr3.24Fe3.29Ni3.47 | Al0.11Co0.23Cr0.22Fe0.22Ni0.23 | 13.89 | 10 | TiC, TiN, WC, MO2C, TaC | 86.11111111 | 1450 |  | - | con | 1808 | 11.5 |  | 0.227333333 |  |  |  | 0.216 |  |  |  |  | 0.231333333 | [6 empty] | 0.106 | 0.219333333 | [9 empty] | Co-Ni | WC-based | 5 | Very High | Medium
ac | 38 | b TiB2 0.89 Al 1.91 Co 1.82 Cr 1.85 Fe 1.95 Ni 1.58 Ti | Al0.89Co1.91Cr1.82Fe1.85Ni1.95Ti1.58 | Al0.09Co0.19Cr0.18Fe0.18Ni0.2Ti0.16 | 10 | 75.8 | TiB2 | 90 | 1550 |  | 20 | con | 2070 | 10.9 |  | 0.191 |  |  |  | 0.182 |  |  |  |  | 0.195 | [6 empty] | 0.089 | 0.185 |  | 0.158 | [7 empty] | Co-Ni | Other | 6 | Very High | Medium
ac | 38 | b TiB2 0.89 Al 1.91 Co 1.82 Cr 1.85 Fe 1.95 Ni 1.58 Ti | Al0.89Co1.91Cr1.82Fe1.85Ni1.95Ti1.58 | Al0.09Co0.19Cr0.18Fe0.18Ni0.2Ti0.16 | 10 | 75.8 | TiB2 | 90 | 1550 | 0.8 | 10 | con | 2203 | 11.1 |  | 0.191 |  |  |  | 0.182 |  |  |  |  | 0.195 | [6 empty] | 0.089 | 0.185 |  | 0.158 | [7 empty] | Co-Ni | Other | 6 | Very High | Medium
ac | 38 | 36 TiC 54 TiB2 0.89 Al 1.91 Co 1.82 Cr 1.85 Fe 1.95 Ni 1.58 Ti | Al0.89Co1.91Cr1.82Fe1.85Ni1.95Ti1.58 | Al0.09Co0.19Cr0.18Fe0.18Ni0.2Ti0.16 | 10 | 14 | TiC, TiB2 | 90 | 1600 | 0.6 | 10 | con | 2090 | 10.8 |  | 0.191 |  |  |  | 0.182 |  |  |  |  | 0.195 | [6 empty] | 0.089 | 0.185 |  | 0.158 | [7 empty] | Co-Ni | Ti-carbide/nitride | 6 | Very High | Medium
ac | 38 | b TiC 0.89 Al 1.91 Co 1.82 Cr 1.85 Fe 1.95 Ni 1.58 Ti | Al0.89Co1.91Cr1.82Fe1.85Ni1.95Ti1.58 | Al0.09Co0.19Cr0.18Fe0.18Ni0.2Ti0.16 | 10 | 6.3 | TiC | 90 | 1550 | 1.5 | 10 | con | 1897 | 8.7 |  | 0.191 |  |  |  | 0.182 |  |  |  |  | 0.195 | [6 empty] | 0.089 | 0.185 |  | 0.158 | [7 empty] | Co-Ni | Ti-carbide/nitride | 6 | Very High | Low
ac | 38 | 67.5 TiCN 22.5 TiB2 1.06 Al 2.27 Co 2.16 Cr 2.2 Fe 2.31 Ni | Al1.06Co2.27Cr2.16Fe2.2Ni2.31 | Al0.11Co0.23Cr0.22Fe0.22Ni0.23 | 10 | 6.3 | TiCN, TiB2 | 90 | 1500 |  | 10 | p | 1953 | 7.9 |  | 0.227 |  |  |  | 0.216 |  |  |  |  | 0.231 | [6 empty] | 0.106 | 0.22 | [9 empty] | Co-Ni | Ti-carbide/nitride | 5 | Very High | Low
ac | 38 | 67.5 TiCN 22.5 TiB2 1.06 Al 2.27 Co 2.16 Cr 2.2 Fe 2.31 Ni | Al1.06Co2.27Cr2.16Fe2.2Ni2.31 | Al0.11Co0.23Cr0.22Fe0.22Ni0.23 | 10 | 6.3 | TiCN, TiB2 | 90 | 1550 |  | 10 | p | 1975 | 7.8 |  | 0.227 |  |  |  | 0.216 |  |  |  |  | 0.231 | [6 empty] | 0.106 | 0.22 | [9 empty] | Co-Ni | Ti-carbide/nitride | 5 | Very High | Low
ac | 38 | 67.5 TiCN 22.5 TiB2 1.06 Al 2.27 Co 2.16 Cr 2.2 Fe 2.31 Ni | Al1.06Co2.27Cr2.16Fe2.2Ni2.31 | Al0.11Co0.23Cr0.22Fe0.22Ni0.23 | 10 | 6.3 | TiCN, TiB2 | 90 | 1600 |  | 10 | p | 1969 | 7.7 |  | 0.227 |  |  |  | 0.216 |  |  |  |  | 0.231 | [6 empty] | 0.106 | 0.22 | [9 empty] | Co-Ni | Ti-carbide/nitride | 5 | Very High | Low
ac | 38 | 67.5 TiCN 22.5 TiB2 1.06 Al 2.27 Co 2.16 Cr 2.2 Fe 2.31 Ni | Al1.06Co2.27Cr2.16Fe2.2Ni2.31 | Al0.11Co0.23Cr0.22Fe0.22Ni0.23 | 10 | 6.3 | TiCN, TiB2 | 90 | 1650 |  | 10 | p | 1924 | 7.6 |  | 0.227 |  |  |  | 0.216 |  |  |  |  | 0.231 | [6 empty] | 0.106 | 0.22 | [9 empty] | Co-Ni | Ti-carbide/nitride | 5 | Very High | Low
ac | 38 | b TiCN 10 WC 5 TaC 5 MO2C 0.34 Al 2.46 Co 2.33 Cr 2.37 Fe 2.5 Ni | Al0.34Co2.46Cr2.33Fe2.37Ni2.5 | Al0.03Co0.25Cr0.23Fe0.24Ni0.25 | 10 | 4.9 | TiCN, WC, TaC, MO2C | 90 | 1400 |  | 20 | p | 2054 | 8.9 |  | 0.246 |  |  |  | 0.233 |  |  |  |  | 0.25 | [6 empty] | 0.034 | 0.237 | [9 empty] | Co-Ni | WC-based | 5 | Very High | Low
ac | 38 | b TiCN 18 WC 6 MO2C 3.82 Co 3.62 Cr 3.68 Fe 3.88 Ni | Co3.82Cr3.62Fe3.68Ni3.88 | Co0.25Cr0.24Fe0.25Ni0.26 | 15 | 7.4 | TiCN, WC, MO2C | 85 | 1440 | 0.9 | 30 | con | 1754 | 9.7 | 1508 | 0.254666667 |  |  |  | 0.241333333 |  |  |  |  | 0.258666667 | [7 empty] | 0.245333333 | [9 empty] | Co-Ni | WC-based | 4 | Very High | Low
ac | 38 | b TiCN 18 WC 6 MO2C 3 NbC 3.82 Co 3.62 Cr 3.68 Fe 3.88 Ni | Co3.82Cr3.62Fe3.68Ni3.88 | Co0.25Cr0.24Fe0.25Ni0.26 | 15 | 7.6 | TiCN, WC, MO2C, NbC | 85 | 1440 | 0.9 | 30 | con | 1853 | 9.9 | 1544 | 0.254666667 |  |  |  | 0.241333333 |  |  |  |  | 0.258666667 | [7 empty] | 0.245333333 | [9 empty] | Co-Ni | WC-based | 4 | Very High | Low
ac | 38 | b TiCN 18 WC 6 MO2C 6 NbC 3.82 Co 3.62 Cr 3.68 Fe 3.88 Ni | Co3.82Cr3.62Fe3.68Ni3.88 | Co0.25Cr0.24Fe0.25Ni0.26 | 15 | 7.7 | TiCN, WC, MO2C, NbC | 85 | 1440 | 1.1 | 30 | con | 1793 | 8.7 | 1434 | 0.254666667 |  |  |  | 0.241333333 |  |  |  |  | 0.258666667 | [7 empty] | 0.245333333 | [9 empty] | Co-Ni | WC-based | 4 | Very High | Low
ac | 38 | b TiCN 18 WC 6 MO2C 9 NbC 3.82 Co 3.62 Cr 3.68 Fe 3.88 Ni | Co3.82Cr3.62Fe3.68Ni3.88 | Co0.25Cr0.24Fe0.25Ni0.26 | 15 | 7.9 | TiCN, WC, MO2C, NbC | 85 | 1440 | 1.1 | 30 | con | 1804 | 8.7 | 1334 | 0.254666667 |  |  |  | 0.241333333 |  |  |  |  | 0.258666667 | [7 empty] | 0.245333333 | [9 empty] | Co-Ni | WC-based | 4 | Very High | Low
ac | 39 | b 48 Mo Fe 6.0 B 2.9 Ni 2.5 Cr | B6.0Cr2.5Fe1.0Mo48.0Ni2.9 | B0.1Cr0.04Fe0.02Mo0.79Ni0.05 | 100 |  |  | 0 | 1250 |  | - | con | 1202 | 28.3 | 2018 |  |  |  |  | 0.041390728 |  |  |  |  | 0.048013245 | 0.794701987 | [6 empty] | 0.016556291 | [5 empty] | 0.099337748 |  |  |  | Ni-based | Other | 5 | High | Very High
ac | 39 | b 48 Mo Fe 6.0 B 2.9 Ni 2.5 Cr 0.5 C | B6.0C0.5Cr2.5Fe1.0Mo48.0Ni2.9 | B0.1C0.01Cr0.04Fe0.02Mo0.79Ni0.05 | 100 |  |  | 0 | 1250 |  | - | con | 1373 | 14.2 | 1774 |  |  | 0.008210181 |  | 0.041050903 |  |  |  |  | 0.047619048 | 0.78817734 | [6 empty] | 0.016420361 | [5 empty] | 0.098522167 |  |  |  | Ni-based | Other | 6 | High | Medium
ac | 39 | b 48 Mo Fe 6.0 B 2.9 Ni 2.5 Cr 1 C | B6.0C1.0Cr2.5Fe1.0Mo48.0Ni2.9 | B0.1C0.02Cr0.04Fe0.02Mo0.78Ni0.05 | 100 |  |  | 0 | 1250 |  | - | con | 1362 | 12.7 | 1653 |  |  | 0.016286645 |  | 0.040716612 |  |  |  |  | 0.04723127 | 0.781758958 | [6 empty] | 0.016286645 | [5 empty] | 0.09771987 |  |  |  | Ni-based | Other | 6 | High | Medium
ac | 39 | b 48 Mo Fe 6.0 B 2.9 Ni 2.5 Cr 1.5 C | B6.0C1.5Cr2.5Fe1.0Mo48.0Ni2.9 | B0.1C0.02Cr0.04Fe0.02Mo0.78Ni0.05 | 100 |  |  | 0 | 1250 |  | - | con | 1076 | 11.5 | 1256 |  |  | 0.024232633 |  | 0.040387722 |  |  |  |  | 0.046849758 | 0.775444265 | [6 empty] | 0.016155089 | [5 empty] | 0.096930533 |  |  |  | Ni-based | Other | 6 | Medium | Medium
ac | 39 | b TiCN 5.4 Mo 6.6 Ni 0.5 BN | BN0.5Mo5.4Ni6.6 | B0.07Mo0.4N0.04Ni0.49 | 12.5 | 2.5 | TiCN | 87.5 | 1500 |  | 20 | p | 1885 | 5.7 | [10 empty] | 0.488888889 | 0.4 | [12 empty] | 0.074074074 | 0.037037037 |  |  | Ni-based | Ti-carbide/nitride | 4 | Very High | Low
ac | 39 | b TiCN 5.4 Mo 6.6 Ni 1 BN | BN1.0Mo5.4Ni6.6 | B0.07Mo0.39N0.07Ni0.47 | 13 | 2.5 | TiCN | 87 | 1500 |  | 20 | p | 1895 | 5.8 | [10 empty] | 0.471428571 | 0.385714286 | [12 empty] | 0.071428571 | 0.071428571 |  |  | Ni-based | Ti-carbide/nitride | 4 | Very High | Low
ac | 39 | b TiCN 5.4 Mo 6.6 Ni 1.5 BN | BN1.5Mo5.4Ni6.6 | B0.07Mo0.37N0.1Ni0.46 | 13.5 | 2.5 | TiCN | 86.5 | 1500 |  | 20 | p | 1918 | 5.8 | [10 empty] | 0.455172414 | 0.372413793 | [12 empty] | 0.068965517 | 0.103448276 |  |  | Ni-based | Ti-carbide/nitride | 4 | Very High | Low
ac | 39 | b TiCN 5.4 Mo 6.6 Ni 2 BN | BN2.0Mo5.4Ni6.6 | B0.07Mo0.36N0.13Ni0.44 | 14 | 2.5 | TiCN | 86 | 1500 |  | 20 | p | 1924 | 5.1 | [10 empty] | 0.44 | 0.36 | [12 empty] | 0.066666667 | 0.133333333 |  |  | Ni-based | Ti-carbide/nitride | 4 | Very High | Low
ac | 39 | b TiCN 5.4 Mo 6.6 Ni 2.5 BN | BN2.5Mo5.4Ni6.6 | B0.06Mo0.35N0.16Ni0.43 | 14.5 | 2.5 | TiCN | 85.5 | 1500 |  | 20 | p | 1939 | 5.7 | [10 empty] | 0.425806452 | 0.348387097 | [12 empty] | 0.064516129 | 0.161290323 |  |  | Ni-based | Ti-carbide/nitride | 4 | Very High | Low
ac | 39 | b TiCN 5.4 Mo 6.6 Ni 3 BN | BN3.0Mo5.4Ni6.6 | B0.06Mo0.34N0.19Ni0.41 | 15 | 2.5 | TiCN | 85 | 1500 |  | 20 | p | 1945 | 5.8 | [10 empty] | 0.4125 | 0.3375 | [12 empty] | 0.0625 | 0.1875 |  |  | Ni-based | Ti-carbide/nitride | 4 | Very High | Low
fs | 41 | b WC 6.96 Ni 1.05 Al 1.09 Fe 0.81 Cr 0.09 Zr | Al1.05Cr0.81Fe1.09Ni6.96Zr0.09 | Al0.11Cr0.08Fe0.11Ni0.7Zr0.01 | 10 | 19.8 | WC | 90 | 1350 |  | 10 | SPS | 1811 | 21.6 | 2087 |  |  |  |  | 0.081 |  |  |  |  | 0.696 | [6 empty] | 0.105 | 0.109 | [8 empty] | 0.009 | Ni-based | WC-based | 5 | Very High | Very High
fs | 41 | b WC 6.96 Ni 1.05 Al 1.09 Fe 0.81 Cr 0.09 Zr | Al1.05Cr0.81Fe1.09Ni6.96Zr0.09 | Al0.11Cr0.08Fe0.11Ni0.7Zr0.01 | 10 | 19.8 | WC | 90 | 1400 |  | 10 | SPS | 1583 | 21.2 | 2043 |  |  |  |  | 0.081 |  |  |  |  | 0.696 | [6 empty] | 0.105 | 0.109 | [8 empty] | 0.009 | Ni-based | WC-based | 5 | High | Very High
fs | 41 | b WC 6.96 Ni 1.05 Al 1.09 Fe 0.81 Cr 0.09 Zr | Al1.05Cr0.81Fe1.09Ni6.96Zr0.09 | Al0.11Cr0.08Fe0.11Ni0.7Zr0.01 | 10 | 19.8 | WC | 90 | 1380 |  | 10 | SPS | 1656 | 21.1 | 2297 |  |  |  |  | 0.081 |  |  |  |  | 0.696 | [6 empty] | 0.105 | 0.109 | [8 empty] | 0.009 | Ni-based | WC-based | 5 | Very High | Very High
fs | 41 | b WC 6.96 Ni 1.05 Al 1.09 Fe 0.81 Cr 0.09 Zr | Al1.05Cr0.81Fe1.09Ni6.96Zr0.09 | Al0.11Cr0.08Fe0.11Ni0.7Zr0.01 | 10 | 19.8 | WC | 90 | 1325 |  | 10 | SPS | 1895 | 20.2 | 2068 |  |  |  |  | 0.081 |  |  |  |  | 0.696 | [6 empty] | 0.105 | 0.109 | [8 empty] | 0.009 | Ni-based | WC-based | 5 | Very High | Very High
fs | 41 | b WC 6.96 Ni 1.05 Al 1.09 Fe 0.81 Cr 0.09 Zr | Al1.05Cr0.81Fe1.09Ni6.96Zr0.09 | Al0.11Cr0.08Fe0.11Ni0.7Zr0.01 | 10 | 19.8 | WC | 90 | 1300 |  | 10 | SPS | 1888 | 19.4 | 934 |  |  |  |  | 0.081 |  |  |  |  | 0.696 | [6 empty] | 0.105 | 0.109 | [8 empty] | 0.009 | Ni-based | WC-based | 5 | Very High | High
fs | 41 | b WC 2.7 Co 1.29 Cr 2.61 Fe 2.75 Ni 0.65 Mo | Co2.7Cr1.29Fe2.61Mo0.65Ni2.75 | Co0.27Cr0.13Fe0.26Mo0.07Ni0.28 | 10 | 16.2 | WC | 90 | 1200 | 0.4 | - | SPS | 2141 | 10.5 |  | 0.27 |  |  |  | 0.129 |  |  |  |  | 0.275 | 0.065 | [6 empty] | 0.261 | [9 empty] | Co-Ni | WC-based | 5 | Very High | Medium
fs | 41 | b WC 5.4 Co 2.58 Cr 5.22 Fe 5.5 Ni 1.31 Mo | Co5.4Cr2.58Fe5.22Mo1.31Ni5.5 | Co0.27Cr0.13Fe0.26Mo0.07Ni0.27 | 20.01 | 29.9 | WC | 79.99 | 1200 | 0.4 | - | SPS | 2039 | 9.4 |  | 0.269865067 |  |  |  | 0.128935532 |  |  |  |  | 0.274862569 | 0.065467266 | [6 empty] | 0.260869565 | [9 empty] | Co-Ni | WC-based | 5 | Very High | Low
nn |  | 50 TiC 11 TiN 10 WC 12 Mo 10 Ni 5 Co 1 C 1 Cr3C2 0 Cf | C1.0Cf0.0Co5.0Mo12.0Ni10.0 | C0.04Co0.18Mo0.43Ni0.36 | 28 | 9.3 | TiC, TiN, WC, Cr3C2 | 72 | 1500 |  | 20 | con | 1471 | 9.7 |  | 0.178571429 |  | 0.035714286 | [6 empty] | 0.357142857 | 0.428571429 | [16 empty] | Co-Ni | WC-based | 4 | High | Low