## Sheet1
| Group | Subgroup | Composition | Binder, vol-% | d, mm | HV, kgf/mm2 | KIC, MPa·m1/2 | Load, kgf | TRS, MPa | Sintering | T, °C
| ct | 22 | 17.5 TiN 16.9 TiC 10.2 MoC 55.4 WC 20 Ni | 11.4 | - | 1247 | 13.9 | - | - | - | 1510
| ct | 22 | 17.5 TiN 16.9 TiC 10.2 MoC 55.4 WC 20 Ni | 11.4 | - | 1246 | 11.8 | - | - | - | 1510
| ct | 22 | 17.5 TiN 16.9 TiC 10.2 MoC 55.4 WC 20 Ni | 11.4 | - | 1174 | 11.7 | - | - | - | 1510
| ct | 22 | 17.5 TiN 16.9 TiC 10.2 MoC 55.4 WC 20 Ni | 11.4 | - | 1314 | 9 | - | - | - | 1510
1073 | ct | 22 | 17.9 TiN 20.2 TiC 5.2 MoC 56.7 WC 20 Ni | 11.2 | - | 1266 | 13.9 | - | - | - | 1510
1074 | ct | 22 | 17.9 TiN 20.2 TiC 5.2 MoC 56.7 WC 20 Ni | 11.2 | - | 1254 | 12.4 | - | - | - | 1510
1075 | ct | 22 | 17.9 TiN 20.2 TiC 5.2 MoC 56.7 WC 20 Ni | 11.2 | - | 1189 | 10.2 | - | - | - | 1510
1076 | ct | 22 | 17.9 TiN 20.2 TiC 5.2 MoC 56.7 WC 20 Ni | 11.2 | - | 1356 | 7.3 | - | - | - | 1510
| co | 5 | b WC 9 Co 0.2 TaC | 14.9 | 7.1 | 975 | 20.5 | 30 | - | HIP | 1450
| co | 5 | b WC 9 Co 0.4 TaC | 14.9 | 6 | 1125 | 19.3 | 30 | - | HIP | 1450
| co | 5 | b WC 9 Co 0.6 TaC | 14.8 | 5.6 | 1100 | 19 | 30 | - | HIP | 1450
| co | 5 | b WC 9 Co 0.8 TaC | 14.8 | 5.5 | 1050 | 19.5 | 30 | - | HIP | 1450
| co | 3 | 84.7 WC 0.3 VC 15 Co | 23.6 | 0.8 | 1300 | 9.2 | - | 3500 | con | -
| co | 3 | b WC 6 Co 0.8 VC | 10.1 | 0.2 | 1740 | 8.8 | 30 | 2740 | HIP | 1410
| co | 4 | b WC 6 Co 0.9 Cr3C2 0.27 VC | 11.6 | 1.2 | 2190 | 8.6 | 30 | - | - | -
| co | 4 | b WC 8 Co 0.4 Cr3C2 0.3 VC | 13.9 | 1.2 | 1967 | 9.6 | 30 | - | con | -
| co | 2 | b WC 10 Co 0.8 Cr3C2 | 17.7 | 1.2 | 1738 | 10.5 | 30 | - | - | -
| co | 2 | b WC 10 Co 0.9 Cr3C2 | 17.8 | 1.2 | 1817 | 10 | 30 | - | - | -
| co | 2 | b WC 10 Co 0.9 Cr3C2 | 17.8 | 1.2 | 1971 | 9.4 | 30 | - | - | -
| co | 2 | b WC 10 Co 2 Cr3C2 | 19.6 | 1.2 | 2019 | 9.5 | 30 | - | - | -
| ct | 21 | b WC x TiC x TaC 8 Co | 13 | - | 1640 | 9 | - | 1720 | - | -
| ct | 21 | b WC x TiC x TaC 11 Co | 17.5 | - | 1480 | 10.6 | - | 1970 | - | -
| ct | 21 | b WC 2 TaC 14.5 Co | 23 | 1.3 | 1700 | 9 | 20 | - | con | 1400
| ct | 21 | b WC 2 TaC 10 Co | 16.4 | 1.5 | 1830 | 8 | 20 | - | con | 1440
| ct | 21 | 91.4 WC 8 Co 0.6 VC | 13.2 | - | 2090 | 8.5 | 10 | - | con | 1360
| ct | 21 | b WC 6 Co 1 TiC 3 TaC | 9.9 | - | 1900 | 11.5 | - | - | con | -
| ct | 21 | b WC 11 Co 0.8 Cr3C2 0.7 VC | 19 | - | 1708 | 9.5 | - | 3100 | - | -
| ct | 21 | b WC 10 Co 9 TiC | 13.9 | - | 1244 | 13.5 | 30 | - | s | 1450
| ct | 21 | b WC 20 Co 8 TiC | 26.6 | - | 1203 | 15.7 | 30 | - | s | 1450
| ct | 21 | b WC 10 Co 1.5 TaC | 16.4 | 0.4 | 1690 | 11.4 | 30 | 2800 | s | 1390
| ct | 21 | 72.7 WC 10 Co 17.3 x | 12.2 | - | 1525 | 9.8 | 30 | 2300 | con | -
| ct | 21 | 93.5 WC 0.5 VC 6 Co | 10 | 1.5 | 1700 | 7.8 | - | 2300 | con | -
| ct | 21 | 73.5 WC 6 TiC 5.5 TaC 6 NbC 9 Co | 12.6 | 1.8 | 1560 | 10.4 | - | 2200 | con | -
| ct | 21 | 77 WC 4 TiC 4 TaC 4 NbC 11 Co | 16 | 1.8 | 1490 | 10.9 | - | 2300 | con | -
| ct | 22 | b TiC x Co | - | 6.5 | 1056 | 16.8 | - | - | - | -
| ct | 22 | b TiC x Co | - | 6.5 | 1130 | 13 | - | - | - | -
| ct | 22 | b TiC x Co | - | 6.5 | 1246 | 11.8 | - | - | - | -
| ct | 22 | b TiC x Co | - | 6.5 | 1265 | 10.7 | - | - | - | -
| ct | 22 | b WC 20 TiC 10 NbC 5 TaC 9 Co | 9.9 | 1.1 | 1500 | 8.5 | 30 | - | - | -
| ct | 22 | b WC 8.7 TiN 12 Co | 11.9 | - | 1260 | 10.9 | - | 2290 | HIP | 1450
| ct | 22 | b WC 8.7 TiN 12 Co | 11.9 | - | 1268 | 10.8 | - | 1795 | HIP | 1450
| ct | 22 | 89 TiCN 5.2 Co 5.2 Ni | 3.9 | - | 1650 | 7.2 | - | - | - | -
| ct | 22 | 88 TiCN 5.4 Mo 6.6 Ni | 2.5 | - | 1801 | 6.3 | - | - | p | 1550
| ct | 22 | b TiC 20 Ni | 12.2 | 2.2 | 1372 | 11.8 | 30 | - | - | 1380
| ct | 22 | 64 TiC 8 WC 8 TaC 10 Co 6 Ni 4 Mo | 11 | - | 1685 | 9.1 | 30 | - | - | -
| ct | 22 | b TiC 9.36 Mo 10.64 Ni | 6.5 | 1.8 | 1639 | 8.5 | 30 | - | - | 1380
| ct | 22 | b TiC 22.5 TiN 15 Ni 10 NbC | 7 | - | 1627 | 8.6 | - | 1470 | - | -
| ct | 22 | - | - | - | 1420 | 8.2 | 10 | - | con | -
| ct | 22 | - | - | - | 1431 | 10.4 | 10 | - | con | -
| ct | 22 | - | - | - | 1459 | 11 | 10 | - | con | -
| ct | 22 | - | - | - | 1501 | 8.5 | 10 | - | con | -
| ct | 22 | - | - | - | 1510 | 8.4 | 10 | - | con | -
| ct | 22 | - | - | - | 1510 | 8.9 | 10 | - | con | -
| ct | 22 | 55.5 WC 19 TiC 8 TaC 8 NbC 9.5 Co | 10.7 | 1.7 | 1525 | 12 | - | 1700 | con | -
| ct | 22 | 97 WC 3 Co | 0.7 | - | 1757 | 6.6 | - | 1200 | con | -
| ct | 22 | - | - | - | 1810 | 8.6 | 30 | - | - | -
| ct | 22 | - | - | - | 1592 | 9.7 | 30 | - | - | -
| ct | 22 | - | - | - | 1364 | 12.1 | 30 | - | - | -
| ct | 23 | b NbC x Co | - | 17 | 822 | 12.3 | - | - | - | -
| ct | 23 | b NbC x Co | - | 17 | 837 | 14.3 | - | - | - | -
| ct | 23 | b NbC x Co | - | 17 | 844 | 11.2 | - | - | - | -
| ct | 23 | b NbC 12 Ni | 10.7 | - | 1375 | 10.1 | - | - | - | -
| ct | 23 | b NbC 12 Ni | 10.7 | - | 1345 | 9.2 | - | - | - | -
| ct | 23 | b NbC 12 Ni | 10.7 | - | 1130 | 11.8 | - | - | - | -
| ct | 23 | b NbC 8.19 Ni 3.81 Al | 17.2 | - | 1360 | 6.4 | - | - | - | -
| ct | 23 | b NbC 12 Ni 4 MO2C 4 WC 4 VC | 10.8 | - | 1490 | 9.2 | - | - | - | -
| ct | 23 | b NbC 22.32 Ni 2.86 VC 4.54 MO2C | 20.1 | - | 1100 | 15 | 30 | - | con | 1420
| ct | 23 | b NbC 13.49 Co | 12.1 | - | 1156 | 7.2 | 30 | - | - | 1420
| ct | 24 | b VC 36.6 Ni | 27.2 | 4 | 1131 | 8.5 | - | - | - | -
| ct | 24 | b VC 32.4 Ni | 23.7 | 4 | 1226 | 7.9 | - | - | - | -
| ct | 24 | b VC 27.9 Ni | 20 | 3.5 | 1383 | 6.7 | - | - | - | -
| ct | 24 | b VC 27.9 Ni | 20 | 7 | 1316 | 6.1 | - | - | - | -
| ct | 24 | b VC x Ni | - | - | 976 | 12.6 | - | - | - | -
| ct | 24 | b VC x Ni | - | - | 1041 | 9.4 | - | - | - | -
| ct | 24 | b VC x Ni | - | - | 1064 | 10.1 | - | - | - | -
| ct | 24 | b VC x Ni | - | - | 1070 | 10.3 | - | - | - | -
| ct | 24 | b VC x Ni | - | - | 1070 | 10 | - | - | - | -
| aw | 31 | b WC x Ni x7.7 Al | - | 3 | 1126 | 10.6 | - | - | con | 1400
| aw | 31 | b WC x Ni x7.7 Al | - | 3 | 1201 | 9.5 | - | - | con | 1400
| aw | 31 | b WC x Ni x7.7 Al | - | 3 | 1280 | 8.8 | - | - | con | 1400
| aw | 31 | b WC 4 Ni | 6.8 | - | 1526 | 9.6 | 60 | - | con | 1550
| aw | 31 | b WC 4 Ni | 6.8 | - | 1538 | 8.9 | 60 | - | con | 1550
| aw | 31 | b WC 4 Ni | 6.8 | - | 1550 | 8.1 | 60 | - | con | 1550
| aw | 31 | b WC 4 Ni | 6.8 | - | 1568 | 8.7 | 60 | - | con | 1550
| aw | 31 | b WC 8.29 Ni 0.61 Cr 0.64 Mo 0.46 Al | 16.9 | 2 | 1047 | 24 | 80 | - | f | 1425
| aw | 31 | b WC 8.29 Ni 0.61 Cr 0.64 Mo 0.46 Al | 16.9 | 2 | 981 | 33.5 | 80 | - | f | 1425
| aw | 31 | b WC 8.29 Ni 0.61 Cr 0.64 Mo 0.46 Al | 16.9 | 2 | 1082 | 23.2 | 80 | - | f | 1425
| aw | 31 | b WC 8.29 Ni 0.61 Cr 0.64 Mo 0.46 Al | 16.9 | 2 | 1058 | 20.7 | 80 | - | f | 1425
| aw | 34 | 88 WC 3.75 Re 3 TiC 3 TaC 1.39 Ni 0.18 Co 0.3 Cr 0.08 Al 0.06 Ti 0.08 Mo 0.08 Nb | 6.2 | - | 2193 | 6.5 | 10 | - | con | 1750
| aw | 34 | 84 WC 3.75 Re 5 TiC 5 TaC 1.39 Ni 0.18 Co 0.3 Cr 0.08 Al 0.06 Ti 0.08 Mo 0.08 Nb | 5.9 | - | 2208 | 6.3 | 10 | - | con | 1800
| aw | 34 | b WC 4.83 Re 5.31 TiC 5.22 TaC 1.17 Ni 0.15 Co 0.25 Cr 0.07 Al 0.05 Ti 0.07 Mo 0.07 Nb | 6.1 | - | 2294 | 6.3 | 10 | - | con | 1800
| ac | 37 | b TiC 2.8 Al 14.88 Fe | 14.9 | - | 1377 | 8.8 | 10 | - | f | 1480
| ac | 37 | b TiC 2.61 Al 13.86 Fe | 13.9 | - | 1449 | 8.1 | 10 | - | f | 1480
| ac | 37 | b TiC 2.58 Al 13.68 Fe | 13.7 | - | 1244 | 9.2 | 10 | - | f | 1480
| ac | 37 | b TiC 2.55 Al 13.56 Fe | 13.5 | - | 1387 | 8.7 | 10 | - | f | 1480
| ac | 37 | b TiC 2.51 Al 13.31 Fe | 13.3 | - | 1479 | 8 | 10 | - | f | 1480
| bl | 40 | b WC 1 VC | 0 | - | 2585 | 6.9 | 10 | - | HIP | 1900
| bl | 40 | b WC 1 Cr3C2 | 0 | - | 2605 | 7.2 | 10 | - | HIP | 1900
| bl | 40 | b WC | 0 | - | 2661 | 6.4 | 30 | - | p | 2150
| bl | 40 | b WC | 0 | - | 2545 | 5.9 | 30 | - | p | 2150
| bl | 40 | b WC | 0 | 0.2 | 2720 | 7 | 10 | - | con | 1900
| bl | 40 | b WC 1 VC | 0 | 0.2 | 2390 | 6.8 | 10 | - | con | 1900
| bl | 40 | b WC 1 Cr3C2 | 0 | 0.2 | 2620 | 6.7 | 10 | - | con | 1900
| bl | 40 | b WC 1 Mo2C | 0 | 0.2 | 2630 | 6.6 | 10 | - | con | 1900
| fs | 41 | b WC 1 Re | 0.7 | 0.3 | 2685 | 4.8 | 2 | - | SPS | 1500
| fs | 41 | b WC 1 Re | 0.7 | 0.2 | 2707 | 5 | 2 | - | SPS | 1700
| fs | 41 | b WC 1 Re | 0.7 | 0.2 | 2837 | 5.8 | 2 | - | SPS | 1550
| fs | 41 | b WC 1 Ta | 0 | 0.2 | 2563 | 5.6 | 2 | - | SPS | 1700
| fs | 41 | b WC 1 Ta | 0 | 0.3 | 2728 | 5.5 | 2 | - | SPS | 1700
| nn |  | b WC 7 Fe 2 Ni 1 Co | 17.6 | - | 1420 | 10.4 | 50 | - | con | 1380
| nn |  | b WC 7 Fe 2 Ni 1 Co | 17.6 | - | 1624 | 10.2 | 50 | - | con | 1380
| nn |  | b WC 7 Fe 2 Ni 1 Co | 17.6 | - | 1651 | 9.9 | 50 | - | con | 1380
| nn |  | b WC 7 Fe 2 Ni 1 Co | 17.6 | - | 1726 | 9.8 | 50 | - | con | 1380
| nn |  | b WC 7 Fe 2 Ni 1 Co | 17.6 | - | 1788 | 9.7 | 50 | - | con | 1380
| nn |  | b WC 7 Fe 2 Ni 1 Co | 17.6 | - | 1672 | 9.5 | 50 | - | con | 1380
| nn |  | 50 TiC 11 TiN 10 WC 12 Mo 10 Ni 5 Co 1 C 1 Cr3C2 0 Cf | 9.3 | - | 1471 | 9.7 | 20 | - | con | 1500
| nn |  | 66 TiC 5 TiN 20 WC 11 Mo2C 10 Ni 8 Co 1 c | 10 | - | 1620 | 12.4 | - | 1580 | con | 1470
| nn |  | b TiCN 2.5 ZrO2 | 0 | - | 1891 | 6.3 | 1 | - | p | 1550
| nn |  | b TiCN 5 ZrO2 | 0 | - | 1874 | 7.5 | 1 | - | p | 1550
| nn |  | b TiCN 7.5 ZrO2 | 0 | - | 1858 | 7.8 | 1 | - | p | 1550
| nn |  | b TiCN 10 ZrO2 | 0 | - | 1813 | 6.9 | 1 | - | p