## Sheet1
| Group | Subgroup | Composition | Binder, vol-% | d, mm | HV, kgf/mm2 | KIC, MPa·m1/2 | Load, kgf | TRS, MPa | Sintering | T, °C
1 | co | 1 | b WC 25 Co | 37 | 2.2 | 895 | 20.8 | 5 | - | - | -
2 | co | 1 | b WC 19.5 Co | 29.9 | 2.2 | 983 | 17.3 | 5 | - | - | -
3 | co | 1 | b WC 14 Co | 22.3 | 2.2 | 1121 | 13.3 | 5 | - | - | -
4 | co | 1 | b WC 9 Co | 14.9 | 2.2 | 1286 | 10.6 | 5 | - | - | -
5 | co | 1 | b WC 3 Co | 5.2 | 2.2 | 1600 | 9 | 5 | - | - | -
6 | co | 1 | b WC 25 Co | 37 | 0.7 | 1119 | 14.8 | 5 | - | - | -
7 | co | 1 | b WC 19.5 Co | 29.9 | 0.7 | 1265 | 13.2 | 5 | - | - | -